## Setup(2)
Setup title | "I/V Sweep"
Classic test name | "I/V Sweep"
Test date | 2024-03-30
Test time | 0.20424
Device ID
Count | 2
Flags
Remarks
Context.MainFrame | B1500A
Channel.UnitType | SMU | SMU
Channel.Unit | SMU1:HR/AS | SMU2:HR/AS
Channel.IName | Ig | Id
Channel.VName | Vg | Vd
Channel.Mode | V | V
Channel.Func | VAR2 | VAR1
Channel.Index
Channel.Time
Measurement.Port.Unit | SMU1:HR/AS | SMU2:HR/AS
Measurement.Port.SeriesResistor | NONE | NONE
Measurement.Port.Filter | ON | ON
Measurement.Port.OutputVoltageComparison | 0 | 0
Measurement.Primary.Locus | Single
Measurement.Primary.Scale | LINEAR
Measurement.Primary.Start | 0
Measurement.Primary.Stop | -0.5
Measurement.Primary.Step | -0.005
Measurement.Primary.Compliance | 0.1
Measurement.Primary.PowerCompliance | 0
Measurement.Aborting.Condition | "CONTINUE AT ANY"
Measurement.PostOutput.Value | START
Measurement.PostOutput.Retention | OFF
Measurement.Secondary.Start | 0
Measurement.Secondary.Count | 6
Measurement.Secondary.Step | -0.1
Measurement.Secondary.Compliance | 0.0001
Measurement.Secondary.PowerCompliance | 0
Measurement.Bias.Source | 0 | 0
Measurement.Bias.Compliance | 0.0001 | 0.1
Measurement.Monitor.Unit | SMU1:HR/AS | SMU2:HR/AS
Measurement.Monitor.Adc | "HR ADC" | "HR ADC"
Measurement.Monitor.Measurement | "Compliance Side" | "Compliance Side"
Measurement.Monitor.RangingMode | LIMITED | LIMITED
Measurement.Monitor.RangeBoundary | 1nA | 1nA
Measurement.Monitor.RangeRating | "BY FULL RANGE" | "BY FULL RANGE"
Measurement.Monitor.RangeRatingCoeff | 50 | 50
Measurement.Timing.Hold | 0
Measurement.Timing.Delay | 0
Measurement.Adc.HighSpeed.Mode | AUTO
Measurement.Adc.HighSpeed.Coeff | 1
Measurement.Adc.HighResolution.AutoZero | OFF
Measurement.Adc.HighResolution.Mode | AUTO
Measurement.Adc.HighResolution.Coeff | 6
Measurement.WaitTime.Source.Coeff | 1
Measurement.WaitTime.Source.Offset | 0
Measurement.WaitTime.Monitor.Coeff | 1
Measurement.WaitTime.Monitor.Offset | 0
Output.Graph.Enabled | TRUE
Output.Graph.AutoScaling | FALSE
Output.Graph.XAxis.Data | Vd
Output.Graph.XAxis.Scale | Linear
Output.Graph.XAxis.Left | 0
Output.Graph.XAxis.Right | -0.5
Output.Graph.XAxis.RunTimeAutoScale | TRUE
Output.Graph.YAxis.Data | Id
Output.Graph.YAxis.Scale | Linear
Output.Graph.YAxis.Bottom | -0.1
Output.Graph.YAxis.Top | 0.1
Output.Graph.YAxis.Group
Output.Graph.YAxis.RunTimeAutoScale | TRUE
Output.List.Data | Vd | Vg | Id
AutoAnalysis.Interpolation | FALSE
AutoAnalysis.Var2StepCount | 1
AutoAnalysis.Var2StepScript
AutoAnalysis.Line1.Enabled | FALSE
AutoAnalysis.Line1.Type | 1
AutoAnalysis.Line1.Fix | TRUE
AutoAnalysis.Line1.YAxis | 0
AutoAnalysis.Line1.Point1.Type | 0
AutoAnalysis.Line1.Point1.XY.X
AutoAnalysis.Line1.Point1.XY.Y
AutoAnalysis.Line1.Point1.Data.Var
AutoAnalysis.Line1.Point1.Data.Condition
AutoAnalysis.Line1.Point1.Data.Start | FALSE
AutoAnalysis.Line1.Point1.Data.StartVar
AutoAnalysis.Line1.Point1.Data.StartCondition
AutoAnalysis.Line1.Point2.Type | 0
AutoAnalysis.Line1.Point2.XY.X
AutoAnalysis.Line1.Point2.XY.Y
AutoAnalysis.Line1.Point2.Data.Var
AutoAnalysis.Line1.Point2.Data.Condition
AutoAnalysis.Line1.Point2.Data.Start | FALSE
AutoAnalysis.Line1.Point2.Data.StartVar
AutoAnalysis.Line1.Point2.Data.StartCondition
AutoAnalysis.Line1.GradientExpr | 0
AutoAnalysis.Line2.Enabled | FALSE
AutoAnalysis.Line2.Type | 1
AutoAnalysis.Line2.Fix | TRUE
AutoAnalysis.Line2.YAxis | 0
AutoAnalysis.Line2.Point1.Type | 0
AutoAnalysis.Line2.Point1.XY.X
AutoAnalysis.Line2.Point1.XY.Y
AutoAnalysis.Line2.Point1.Data.Var
AutoAnalysis.Line2.Point1.Data.Condition
AutoAnalysis.Line2.Point1.Data.Start | FALSE
AutoAnalysis.Line2.Point1.Data.StartVar
AutoAnalysis.Line2.Point1.Data.StartCondition
AutoAnalysis.Line2.Point2.Type | 0
AutoAnalysis.Line2.Point2.XY.X
AutoAnalysis.Line2.Point2.XY.Y
AutoAnalysis.Line2.Point2.Data.Var
AutoAnalysis.Line2.Point2.Data.Condition
AutoAnalysis.Line2.Point2.Data.Start | FALSE
AutoAnalysis.Line2.Point2.Data.StartVar
AutoAnalysis.Line2.Point2.Data.StartCondition
AutoAnalysis.Line2.GradientExpr | 0
AutoAnalysis.Marker.Enabled | FALSE
AutoAnalysis.Marker.Data.Var
AutoAnalysis.Marker.Data.Condition
AutoAnalysis.Marker.Data.Start | FALSE
AutoAnalysis.Marker.Data.StartVar
AutoAnalysis.Marker.Data.StartCondition
Vd | Id | Vg
0 | -1.6816e-08 | 0
-0.005 | -8.2948e-07 | 0
-0.01 | -1.3469e-06 | 0
-0.015 | -2.0139e-06 | 0
-0.02 | -2.5747e-06 | 0
-0.025 | -3.0606e-06 | 0
-0.03 | -3.4598e-06 | 0
-0.035 | -3.8141e-06 | 0
-0.04 | -4.1232e-06 | 0
-0.045 | -4.3708e-06 | 0
-0.05 | -4.5876e-06 | 0
-0.055 | -4.7767e-06 | 0
-0.06 | -4.9233e-06 | 0
-0.065 | -5.045e-06 | 0
-0.07 | -5.155e-06 | 0
-0.075 | -5.2357e-06 | 0
-0.08 | -5.3072e-06 | 0
-0.085 | -5.385e-06 | 0
-0.09 | -5.3624e-06 | 0
-0.095 | -5.4274e-06 | 0
-0.1 | -5.4671e-06 | 0
-0.105 | -5.4826e-06 | 0
-0.11 | -5.4946e-06 | 0
-0.115 | -5.5154e-06 | 0
-0.12 | -5.5168e-06 | 0
-0.125 | -5.5162e-06 | 0
-0.13 | -5.5249e-06 | 0
-0.135 | -5.5156e-06 | 0
-0.14 | -5.5126e-06 | 0
-0.145 | -5.5176e-06 | 0
-0.15 | -5.5097e-06 | 0
-0.155 | -5.4979e-06 | 0
-0.16 | -5.5021e-06 | 0
-0.165 | -5.4931e-06 | 0
-0.17 | -5.4843e-06 | 0
-0.175 | -5.4859e-06 | 0
-0.18 | -5.479e-06 | 0
-0.185 | -5.4595e-06 | 0
-0.19 | -5.4718e-06 | 0
-0.195 | -5.4673e-06 | 0
-0.2 | -5.4543e-06 | 0
-0.205 | -5.453e-06 | 0
-0.21 | -5.4498e-06 | 0
-0.215 | -5.4363e-06 | 0
-0.22 | -5.4344e-06 | 0
-0.225 | -5.4317e-06 | 0
-0.23 | -5.4204e-06 | 0
-0.235 | -5.4214e-06 | 0
-0.24 | -5.4152e-06 | 0
-0.245 | -5.4042e-06 | 0
-0.25 | -5.4025e-06 | 0
-0.255 | -5.403e-06 | 0
-0.26 | -5.3851e-06 | 0
-0.265 | -5.3833e-06 | 0
-0.27 | -5.3831e-06 | 0
-0.275 | -5.3698e-06 | 0
-0.28 | -5.3662e-06 | 0
-0.285 | -5.3662e-06 | 0
-0.29 | -5.3552e-06 | 0
-0.295 | -5.3488e-06 | 0
-0.3 | -5.3488e-06 | 0
-0.305 | -5.3417e-06 | 0
-0.31 | -5.3338e-06 | 0
-0.315 | -5.3353e-06 | 0
-0.32 | -5.3264e-06 | 0
-0.325 | -5.3211e-06 | 0
-0.33 | -5.3216e-06 | 0
-0.335 | -5.3161e-06 | 0
-0.34 | -5.3061e-06 | 0
-0.345 | -5.3103e-06 | 0
-0.35 | -5.3112e-06 | 0
-0.355 | -5.3001e-06 | 0
-0.36 | -5.2973e-06 | 0
-0.365 | -5.3004e-06 | 0
-0.37 | -5.2884e-06 | 0
-0.375 | -5.2918e-06 | 0
-0.38 | -5.2905e-06 | 0
-0.385 | -5.2802e-06 | 0
-0.39 | -5.2832e-06 | 0
-0.395 | -5.2832e-06 | 0
-0.4 | -5.2736e-06 | 0
-0.405 | -5.2755e-06 | 0
-0.41 | -5.2757e-06 | 0
-0.415 | -5.2679e-06 | 0
-0.42 | -5.2671e-06 | 0
-0.425 | -5.271e-06 | 0
-0.43 | -5.26e-06 | 0
-0.435 | -5.2624e-06 | 0
-0.44 | -5.2609e-06 | 0
-0.445 | -5.2542e-06 | 0
-0.45 | -5.2549e-06 | 0
-0.455 | -5.2601e-06 | 0
-0.46 | -5.2507e-06 | 0
-0.465 | -5.25e-06 | 0
-0.47 | -5.2534e-06 | 0
-0.475 | -5.2491e-06 | 0
-0.48 | -5.2416e-06 | 0
-0.485 | -5.2467e-06 | 0
-0.49 | -5.247e-06 | 0
-0.495 | -5.2377e-06 | 0
-0.5 | -5.242e-06 | 0
0 | 3.97202e-08 | -0.1
-0.005 | -5.0399e-06 | -0.1
-0.01 | -1.00711e-05 | -0.1
-0.015 | -1.4586e-05 | -0.1
-0.02 | -1.9288e-05 | -0.1
-0.025 | -2.3596e-05 | -0.1
-0.03 | -2.759e-05 | -0.1
-0.035 | -3.1174e-05 | -0.1
-0.04 | -3.4562e-05 | -0.1
-0.045 | -3.7574e-05 | -0.1
-0.05 | -4.0218e-05 | -0.1
-0.055 | -4.258e-05 | -0.1
-0.06 | -4.4738e-05 | -0.1
-0.065 | -4.6652e-05 | -0.1
-0.07 | -4.8232e-05 | -0.1
-0.075 | -4.9716e-05 | -0.1
-0.08 | -5.1016e-05 | -0.1
-0.085 | -5.212e-05 | -0.1
-0.09 | -5.3034e-05 | -0.1
-0.095 | -5.3866e-05 | -0.1
-0.1 | -5.4708e-05 | -0.1
-0.105 | -5.5346e-05 | -0.1
-0.11 | -5.5516e-05 | -0.1
-0.115 | -5.6106e-05 | -0.1
-0.12 | -5.6514e-05 | -0.1
-0.125 | -5.6492e-05 | -0.1
-0.13 | -5.6844e-05 | -0.1
-0.135 | -5.7076e-05 | -0.1
-0.14 | -5.6978e-05 | -0.1
-0.145 | -5.7228e-05 | -0.1
-0.15 | -5.7336e-05 | -0.1
-0.155 | -5.7124e-05 | -0.1
-0.16 | -5.7372e-05 | -0.1
-0.165 | -5.7466e-05 | -0.1
-0.17 | -5.727e-05 | -0.1
-0.175 | -5.7454e-05 | -0.1
-0.18 | -5.7528e-05 | -0.1
-0.185 | -5.7356e-05 | -0.1
-0.19 | -5.7504e-05 | -0.1
-0.195 | -5.756e-05 | -0.1
-0.2 | -5.7468e-05 | -0.1
-0.205 | -5.757e-05 | -0.1
-0.21 | -5.7596e-05 | -0.1
-0.215 | -5.7538e-05 | -0.1
-0.22 | -5.7662e-05 | -0.1
-0.225 | -5.7694e-05 | -0.1
-0.23 | -5.7432e-05 | -0.1
-0.235 | -5.7624e-05 | -0.1
-0.24 | -5.7668e-05 | -0.1
-0.245 | -5.772e-05 | -0.1
-0.25 | -5.775e-05 | -0.1
-0.255 | -5.776e-05 | -0.1
-0.26 | -5.7818e-05 | -0.1
-0.265 | -5.7846e-05 | -0.1
-0.27 | -5.7882e-05 | -0.1
-0.275 | -5.7936e-05 | -0.1
-0.28 | -5.7914e-05 | -0.1
-0.285 | -5.7996e-05 | -0.1
-0.29 | -5.804e-05 | -0.1
-0.295 | -5.8032e-05 | -0.1
-0.3 | -5.8084e-05 | -0.1
-0.305 | -5.8144e-05 | -0.1
-0.31 | -5.8146e-05 | -0.1
-0.315 | -5.8162e-05 | -0.1
-0.32 | -5.8196e-05 | -0.1
-0.325 | -5.82e-05 | -0.1
-0.33 | -5.8222e-05 | -0.1
-0.335 | -5.8242e-05 | -0.1
-0.34 | -5.8284e-05 | -0.1
-0.345 | -5.8282e-05 | -0.1
-0.35 | -5.8306e-05 | -0.1
-0.355 | -5.8326e-05 | -0.1
-0.36 | -5.8334e-05 | -0.1
-0.365 | -5.8368e-05 | -0.1
-0.37 | -5.8374e-05 | -0.1
-0.375 | -5.842e-05 | -0.1
-0.38 | -5.8416e-05 | -0.1
-0.385 | -5.843e-05 | -0.1
-0.39 | -5.8446e-05 | -0.1
-0.395 | -5.8474e-05 | -0.1
-0.4 | -5.8502e-05 | -0.1
-0.405 | -5.8498e-05 | -0.1
-0.41 | -5.8514e-05 | -0.1
-0.415 | -5.857e-05 | -0.1
-0.42 | -5.8544e-05 | -0.1
-0.425 | -5.8572e-05 | -0.1
-0.43 | -5.8586e-05 | -0.1
-0.435 | -5.865e-05 | -0.1
-0.44 | -5.8644e-05 | -0.1
-0.445 | -5.8666e-05 | -0.1
-0.45 | -5.8706e-05 | -0.1
-0.455 | -5.8716e-05 | -0.1
-0.46 | -5.8732e-05 | -0.1
-0.465 | -5.8756e-05 | -0.1
-0.47 | -5.8786e-05 | -0.1
-0.475 | -5.8798e-05 | -0.1
-0.48 | -5.8822e-05 | -0.1
-0.485 | -5.8858e-05 | -0.1
-0.49 | -5.8886e-05 | -0.1
-0.495 | -5.8882e-05 | -0.1
-0.5 | -5.8902e-05 | -0.1
0 | -1.098162e-07 | -0.2
-0.005 | -1.7196e-05 | -0.2
-0.01 | -3.4486e-05 | -0.2
-0.015 | -5.1052e-05 | -0.2
-0.02 | -6.71e-05 | -0.2
-0.025 | -8.2744e-05 | -0.2
-0.03 | -9.7678e-05 | -0.2
-0.035 | -0.000111868 | -0.2
-0.04 | -0.000122 | -0.2
-0.045 | -0.00013638 | -0.2
-0.05 | -0.0001496 | -0.2
-0.055 | -0.00016184 | -0.2
-0.06 | -0.0001734 | -0.2
-0.065 | -0.00018428 | -0.2
-0.07 | -0.00019434 | -0.2
-0.075 | -0.0002038 | -0.2
-0.08 | -0.00021276 | -0.2
-0.085 | -0.00022098 | -0.2
-0.09 | -0.00022848 | -0.2
-0.095 | -0.00023562 | -0.2
-0.1 | -0.00024206 | -0.2
-0.105 | -0.00024776 | -0.2
-0.11 | -0.00025258 | -0.2
-0.115 | -0.00025792 | -0.2
-0.12 | -0.0002624 | -0.2
-0.125 | -0.00026654 | -0.2
-0.13 | -0.00027022 | -0.2
-0.135 | -0.00027336 | -0.2
-0.14 | -0.00027618 | -0.2
-0.145 | -0.00027866 | -0.2
-0.15 | -0.00028092 | -0.2
-0.155 | -0.00028262 | -0.2
-0.16 | -0.0002839 | -0.2
-0.165 | -0.00028566 | -0.2
-0.17 | -0.00028674 | -0.2
-0.175 | -0.00028754 | -0.2
-0.18 | -0.00028834 | -0.2
-0.185 | -0.00028888 | -0.2
-0.19 | -0.00028944 | -0.2
-0.195 | -0.00028996 | -0.2
-0.2 | -0.0002901 | -0.2
-0.205 | -0.00029044 | -0.2
-0.21 | -0.0002907 | -0.2
-0.215 | -0.00029094 | -0.2
-0.22 | -0.0002911 | -0.2
-0.225 | -0.00029128 | -0.2
-0.23 | -0.00029166 | -0.2
-0.235 | -0.00029188 | -0.2
-0.24 | -0.00029152 | -0.2
-0.245 | -0.00029198 | -0.2
-0.25 | -0.0002922 | -0.2
-0.255 | -0.00029214 | -0.2
-0.26 | -0.00029228 | -0.2
-0.265 | -0.00029248 | -0.2
-0.27 | -0.00029248 | -0.2
-0.275 | -0.0002927 | -0.2
-0.28 | -0.00029278 | -0.2
-0.285 | -0.0002926 | -0.2
-0.29 | -0.000293 | -0.2
-0.295 | -0.00029306 | -0.2
-0.3 | -0.00029312 | -0.2
-0.305 | -0.00029308 | -0.2
-0.31 | -0.00029338 | -0.2
-0.315 | -0.00029338 | -0.2
-0.32 | -0.00029344 | -0.2
-0.325 | -0.00029356 | -0.2
-0.33 | -0.00029344 | -0.2
-0.335 | -0.00029368 | -0.2
-0.34 | -0.00029376 | -0.2
-0.345 | -0.00029382 | -0.2
-0.35 | -0.000294 | -0.2
-0.355 | -0.0002941 | -0.2
-0.36 | -0.00029416 | -0.2
-0.365 | -0.00029426 | -0.2
-0.37 | -0.00029444 | -0.2
-0.375 | -0.00029438 | -0.2
-0.38 | -0.00029446 | -0.2
-0.385 | -0.00029468 | -0.2
-0.39 | -0.00029462 | -0.2
-0.395 | -0.00029472 | -0.2
-0.4 | -0.00029488 | -0.2
-0.405 | -0.00029486 | -0.2
-0.41 | -0.00029498 | -0.2
-0.415 | -0.00029504 | -0.2
-0.42 | -0.00029506 | -0.2
-0.425 | -0.00029522 | -0.2
-0.43 | -0.00029524 | -0.2
-0.435 | -0.0002952 | -0.2
-0.44 | -0.00029534 | -0.2
-0.445 | -0.0002954 | -0.2
-0.45 | -0.00029534 | -0.2
-0.455 | -0.00029546 | -0.2
-0.46 | -0.0002955 | -0.2
-0.465 | -0.00029554 | -0.2
-0.47 | -0.0002956 | -0.2
-0.475 | -0.0002956 | -0.2
-0.48 | -0.00029568 | -0.2
-0.485 | -0.00029566 | -0.2
-0.49 | -0.00029588 | -0.2
-0.495 | -0.0002958 | -0.2
-0.5 | -0.000296 | -0.2
0 | -1.150004e-07 | -0.3
-0.005 | -3.1782e-05 | -0.3
-0.01 | -6.3054e-05 | -0.3
-0.015 | -9.3762e-05 | -0.3
-0.02 | -0.00012296 | -0.3
-0.025 | -0.00015342 | -0.3
-0.03 | -0.000183 | -0.3
-0.035 | -0.00021176 | -0.3
-0.04 | -0.00024006 | -0.3
-0.045 | -0.00026806 | -0.3
-0.05 | -0.0002946 | -0.3
-0.055 | -0.00032076 | -0.3
-0.06 | -0.0003465 | -0.3
-0.065 | -0.00037118 | -0.3
-0.07 | -0.000395 | -0.3
-0.075 | -0.00041856 | -0.3
-0.08 | -0.00044136 | -0.3
-0.085 | -0.00046204 | -0.3
-0.09 | -0.00048368 | -0.3
-0.095 | -0.00050454 | -0.3
-0.1 | -0.0005242 | -0.3
-0.105 | -0.00054366 | -0.3
-0.11 | -0.00056168 | -0.3
-0.115 | -0.00057914 | -0.3
-0.12 | -0.00059574 | -0.3
-0.125 | -0.00060982 | -0.3
-0.13 | -0.00062622 | -0.3
-0.135 | -0.00064184 | -0.3
-0.14 | -0.00065476 | -0.3
-0.145 | -0.000669 | -0.3
-0.15 | -0.00068 | -0.3
-0.155 | -0.00069134 | -0.3
-0.16 | -0.0007025 | -0.3
-0.165 | -0.00071266 | -0.3
-0.17 | -0.00072218 | -0.3
-0.175 | -0.00073114 | -0.3
-0.18 | -0.00073934 | -0.3
-0.185 | -0.00074774 | -0.3
-0.19 | -0.00075394 | -0.3
-0.195 | -0.00076008 | -0.3
-0.2 | -0.00076596 | -0.3
-0.205 | -0.00077118 | -0.3
-0.21 | -0.00077598 | -0.3
-0.215 | -0.00078128 | -0.3
-0.22 | -0.00078406 | -0.3
-0.225 | -0.00078816 | -0.3
-0.23 | -0.0007915 | -0.3
-0.235 | -0.00079412 | -0.3
-0.24 | -0.00079504 | -0.3
-0.245 | -0.0007975 | -0.3
-0.25 | -0.00079906 | -0.3
-0.255 | -0.00079972 | -0.3
-0.26 | -0.0008015 | -0.3
-0.265 | -0.00079972 | -0.3
-0.27 | -0.00080228 | -0.3
-0.275 | -0.00080336 | -0.3
-0.28 | -0.00080182 | -0.3
-0.285 | -0.00080356 | -0.3
-0.29 | -0.0008045 | -0.3
-0.295 | -0.0008035 | -0.3
-0.3 | -0.00080466 | -0.3
-0.305 | -0.000805 | -0.3
-0.31 | -0.00080352 | -0.3
-0.315 | -0.000805 | -0.3
-0.32 | -0.00080548 | -0.3
-0.325 | -0.00080448 | -0.3
-0.33 | -0.0008054 | -0.3
-0.335 | -0.00080564 | -0.3
-0.34 | -0.00080484 | -0.3
-0.345 | -0.00080572 | -0.3
-0.35 | -0.00080592 | -0.3
-0.355 | -0.00080522 | -0.3
-0.36 | -0.00080572 | -0.3
-0.365 | -0.000806 | -0.3
-0.37 | -0.00080564 | -0.3
-0.375 | -0.00080618 | -0.3
-0.38 | -0.00080616 | -0.3
-0.385 | -0.00080576 | -0.3
-0.39 | -0.00080608 | -0.3
-0.395 | -0.00080624 | -0.3
-0.4 | -0.00080602 | -0.3
-0.405 | -0.00080634 | -0.3
-0.41 | -0.00080642 | -0.3
-0.415 | -0.00080606 | -0.3
-0.42 | -0.00080638 | -0.3
-0.425 | -0.00080654 | -0.3
-0.43 | -0.0008061 | -0.3
-0.435 | -0.00080626 | -0.3
-0.44 | -0.00080648 | -0.3
-0.445 | -0.00080646 | -0.3
-0.45 | -0.00080654 | -0.3
-0.455 | -0.00080634 | -0.3
-0.46 | -0.0008063 | -0.3
-0.465 | -0.00080664 | -0.3
-0.47 | -0.00080646 | -0.3
-0.475 | -0.00080616 | -0.3
-0.48 | -0.00080608 | -0.3
-0.485 | -0.00080642 | -0.3
-0.49 | -0.00080656 | -0.3
-0.495 | -0.00080652 | -0.3
-0.5 | -0.0008064 | -0.3
0 | 1.1051e-06 | -0.4
-0.005 | -4.238e-05 | -0.4
-0.01 | -8.4562e-05 | -0.4
-0.015 | -0.00012548 | -0.4
-0.02 | -0.00016676 | -0.4
-0.025 | -0.00020794 | -0.4
-0.03 | -0.00024892 | -0.4
-0.035 | -0.00028878 | -0.4
-0.04 | -0.00032862 | -0.4
-0.045 | -0.00036806 | -0.4
-0.05 | -0.00040664 | -0.4
-0.055 | -0.00044486 | -0.4
-0.06 | -0.00048272 | -0.4
-0.065 | -0.0005198 | -0.4
-0.07 | -0.00055606 | -0.4
-0.075 | -0.0005923 | -0.4
-0.08 | -0.00062822 | -0.4
-0.085 | -0.00066306 | -0.4
-0.09 | -0.00069734 | -0.4
-0.095 | -0.00073132 | -0.4
-0.1 | -0.00076458 | -0.4
-0.105 | -0.00079636 | -0.4
-0.11 | -0.00082952 | -0.4
-0.115 | -0.0008613 | -0.4
-0.12 | -0.00089136 | -0.4
-0.125 | -0.00092174 | -0.4
-0.13 | -0.00095004 | -0.4
-0.135 | -0.00097976 | -0.4
-0.14 | -0.00100832 | -0.4
-0.145 | -0.00103424 | -0.4
-0.15 | -0.00106234 | -0.4
-0.155 | -0.0010887 | -0.4
-0.16 | -0.00111296 | -0.4
-0.165 | -0.00113838 | -0.4
-0.17 | -0.0011436 | -0.4
-0.175 | -0.0011724 | -0.4
-0.18 | -0.0011984 | -0.4
-0.185 | -0.0012222 | -0.4
-0.19 | -0.0012442 | -0.4
-0.195 | -0.0012634 | -0.4
-0.2 | -0.0012854 | -0.4
-0.205 | -0.0013056 | -0.4
-0.21 | -0.001322 | -0.4
-0.215 | -0.0013412 | -0.4
-0.22 | -0.0013594 | -0.4
-0.225 | -0.0013734 | -0.4
-0.23 | -0.0013902 | -0.4
-0.235 | -0.0014054 | -0.4
-0.24 | -0.0014174 | -0.4
-0.245 | -0.001432 | -0.4
-0.25 | -0.0014444 | -0.4
-0.255 | -0.0014542 | -0.4
-0.26 | -0.0014662 | -0.4
-0.265 | -0.0014768 | -0.4
-0.27 | -0.0014822 | -0.4
-0.275 | -0.0014858 | -0.4
-0.28 | -0.0014956 | -0.4
-0.285 | -0.001504 | -0.4
-0.29 | -0.0015112 | -0.4
-0.295 | -0.0015172 | -0.4
-0.3 | -0.0015232 | -0.4
-0.305 | -0.001528 | -0.4
-0.31 | -0.0015322 | -0.4
-0.315 | -0.0015364 | -0.4
-0.32 | -0.0015402 | -0.4
-0.325 | -0.0015434 | -0.4
-0.33 | -0.001546 | -0.4
-0.335 | -0.001548 | -0.4
-0.34 | -0.00155 | -0.4
-0.345 | -0.0015528 | -0.4
-0.35 | -0.0015546 | -0.4
-0.355 | -0.001555 | -0.4
-0.36 | -0.0015552 | -0.4
-0.365 | -0.001556 | -0.4
-0.37 | -0.0015574 | -0.4
-0.375 | -0.0015572 | -0.4
-0.38 | -0.0015574 | -0.4
-0.385 | -0.0015582 | -0.4
-0.39 | -0.0015574 | -0.4
-0.395 | -0.001558 | -0.4
-0.4 | -0.0015576 | -0.4
-0.405 | -0.001558 | -0.4
-0.41 | -0.001558 | -0.4
-0.415 | -0.001558 | -0.4
-0.42 | -0.0015582 | -0.4
-0.425 | -0.0015588 | -0.4
-0.43 | -0.0015588 | -0.4
-0.435 | -0.0015586 | -0.4
-0.44 | -0.0015584 | -0.4
-0.445 | -0.0015582 | -0.4
-0.45 | -0.0015582 | -0.4
-0.455 | -0.0015582 | -0.4
-0.46 | -0.0015576 | -0.4
-0.465 | -0.001558 | -0.4
-0.47 | -0.001558 | -0.4
-0.475 | -0.0015578 | -0.4
-0.48 | -0.0015576 | -0.4
-0.485 | -0.001558 | -0.4
-0.49 | -0.0015576 | -0.4
-0.495 | -0.0015578 | -0.4
-0.5 | -0.0015576 | -0.4
0 | -1.103626e-07 | -0.5
-0.005 | -4.8816e-05 | -0.5
-0.01 | -9.7852e-05 | -0.5
-0.015 | -0.000146 | -0.5
-0.02 | -0.000195 | -0.5
-0.025 | -0.00024276 | -0.5
-0.03 | -0.00029088 | -0.5
-0.035 | -0.0003387 | -0.5
-0.04 | -0.00038606 | -0.5
-0.045 | -0.00043254 | -0.5
-0.05 | -0.00047956 | -0.5
-0.055 | -0.00052604 | -0.5
-0.06 | -0.00057162 | -0.5
-0.065 | -0.00061746 | -0.5
-0.07 | -0.00066304 | -0.5
-0.075 | -0.00070798 | -0.5
-0.08 | -0.00075246 | -0.5
-0.085 | -0.00079704 | -0.5
-0.09 | -0.00084098 | -0.5
-0.095 | -0.00088344 | -0.5
-0.1 | -0.00092688 | -0.5
-0.105 | -0.00096968 | -0.5
-0.11 | -0.00101166 | -0.5
-0.115 | -0.00105344 | -0.5
-0.12 | -0.00109528 | -0.5
-0.125 | -0.00113588 | -0.5
-0.13 | -0.0011676 | -0.5
-0.135 | -0.00121 | -0.5
-0.14 | -0.0012504 | -0.5
-0.145 | -0.0012908 | -0.5
-0.15 | -0.0013298 | -0.5
-0.155 | -0.0013686 | -0.5
-0.16 | -0.0014072 | -0.5
-0.165 | -0.001445 | -0.5
-0.17 | -0.0014814 | -0.5
-0.175 | -0.0015174 | -0.5
-0.18 | -0.0015532 | -0.5
-0.185 | -0.0015878 | -0.5
-0.19 | -0.0016226 | -0.5
-0.195 | -0.001656 | -0.5
-0.2 | -0.001688 | -0.5
-0.205 | -0.0017216 | -0.5
-0.21 | -0.0017538 | -0.5
-0.215 | -0.0017836 | -0.5
-0.22 | -0.0018148 | -0.5
-0.225 | -0.0018422 | -0.5
-0.23 | -0.0018728 | -0.5
-0.235 | -0.0019026 | -0.5
-0.24 | -0.0019294 | -0.5
-0.245 | -0.0019578 | -0.5
-0.25 | -0.001985 | -0.5
-0.255 | -0.0020098 | -0.5
-0.26 | -0.002037 | -0.5
-0.265 | -0.0020622 | -0.5
-0.27 | -0.0020842 | -0.5
-0.275 | -0.0021086 | -0.5
-0.28 | -0.0021324 | -0.5
-0.285 | -0.0021518 | -0.5
-0.29 | -0.0021738 | -0.5
-0.295 | -0.0021948 | -0.5
-0.3 | -0.0022128 | -0.5
-0.305 | -0.0022328 | -0.5
-0.31 | -0.0022508 | -0.5
-0.315 | -0.0022662 | -0.5
-0.32 | -0.0022838 | -0.5
-0.325 | -0.0023002 | -0.5
-0.33 | -0.0023134 | -0.5
-0.335 | -0.00233 | -0.5
-0.34 | -0.0023442 | -0.5
-0.345 | -0.0023538 | -0.5
-0.35 | -0.0023674 | -0.5
-0.355 | -0.0023802 | -0.5
-0.36 | -0.0023868 | -0.5
-0.365 | -0.0023874 | -0.5
-0.37 | -0.0024 | -0.5
-0.375 | -0.002409 | -0.5
-0.38 | -0.0024172 | -0.5
-0.385 | -0.0024252 | -0.5
-0.39 | -0.0024322 | -0.5
-0.395 | -0.0024374 | -0.5
-0.4 | -0.0024436 | -0.5
-0.405 | -0.0024484 | -0.5
-0.41 | -0.0024502 | -0.5
-0.415 | -0.0024554 | -0.5
-0.42 | -0.00246 | -0.5
-0.425 | -0.0024634 | -0.5
-0.43 | -0.002467 | -0.5
-0.435 | -0.0024646 | -0.5
-0.44 | -0.00247 | -0.5
-0.445 | -0.0024728 | -0.5
-0.45 | -0.002472 | -0.5
-0.455 | -0.0024748 | -0.5
-0.46 | -0.0024768 | -0.5
-0.465 | -0.0024748 | -0.5
-0.47 | -0.0024772 | -0.5
-0.475 | -0.0024782 | -0.5
-0.48 | -0.002476 | -0.5
-0.485 | -0.0024776 | -0.5
-0.49 | -0.002478 | -0.5
-0.495 | -0.002475 | -0.5
-0.5 | -0.0024772 | -0.5

## List(2)
Setup Name: | I/V Sweep
Date:
Vd | Id
0 | -1.6816e-08
-0.005 | -8.2948e-07
-0.01 | -1.3469e-06
-0.015 | -2.0139e-06
-0.02 | -2.5747e-06
-0.025 | -3.0606e-06
-0.03 | -3.4598e-06
-0.035 | -3.8141e-06
-0.04 | -4.1232e-06
-0.045 | -4.3708e-06
-0.05 | -4.5876e-06
-0.055 | -4.7767e-06
-0.06 | -4.9233e-06
-0.065 | -5.045e-06
-0.07 | -5.155e-06
-0.075 | -5.2357e-06
-0.08 | -5.3072e-06
-0.085 | -5.385e-06
-0.09 | -5.3624e-06
-0.095 | -5.4274e-06
-0.1 | -5.4671e-06
-0.105 | -5.4826e-06
-0.11 | -5.4946e-06
-0.115 | -5.5154e-06
-0.12 | -5.5168e-06
-0.125 | -5.5162e-06
-0.13 | -5.5249e-06
-0.135 | -5.5156e-06
-0.14 | -5.5126e-06
-0.145 | -5.5176e-06
-0.15 | -5.5097e-06
-0.155 | -5.4979e-06
-0.16 | -5.5021e-06
-0.165 | -5.4931e-06
-0.17 | -5.4843e-06
-0.175 | -5.4859e-06
-0.18 | -5.479e-06
-0.185 | -5.4595e-06
-0.19 | -5.4718e-06
-0.195 | -5.4673e-06
-0.2 | -5.4543e-06
-0.205 | -5.453e-06
-0.21 | -5.4498e-06
-0.215 | -5.4363e-06
-0.22 | -5.4344e-06
-0.225 | -5.4317e-06
-0.23 | -5.4204e-06
-0.235 | -5.4214e-06
-0.24 | -5.4152e-06
-0.245 | -5.4042e-06
-0.25 | -5.4025e-06
-0.255 | -5.403e-06
-0.26 | -5.3851e-06
-0.265 | -5.3833e-06
-0.27 | -5.3831e-06
-0.275 | -5.3698e-06
-0.28 | -5.3662e-06
-0.285 | -5.3662e-06
-0.29 | -5.3552e-06
-0.295 | -5.3488e-06
-0.3 | -5.3488e-06
-0.305 | -5.3417e-06
-0.31 | -5.3338e-06
-0.315 | -5.3353e-06
-0.32 | -5.3264e-06
-0.325 | -5.3211e-06
-0.33 | -5.3216e-06
-0.335 | -5.3161e-06
-0.34 | -5.3061e-06
-0.345 | -5.3103e-06
-0.35 | -5.3112e-06
-0.355 | -5.3001e-06
-0.36 | -5.2973e-06
-0.365 | -5.3004e-06
-0.37 | -5.2884e-06
-0.375 | -5.2918e-06
-0.38 | -5.2905e-06
-0.385 | -5.2802e-06
-0.39 | -5.2832e-06
-0.395 | -5.2832e-06
-0.4 | -5.2736e-06
-0.405 | -5.2755e-06
-0.41 | -5.2757e-06
-0.415 | -5.2679e-06
-0.42 | -5.2671e-06
-0.425 | -5.271e-06
-0.43 | -5.26e-06
-0.435 | -5.2624e-06
-0.44 | -5.2609e-06
-0.445 | -5.2542e-06
-0.45 | -5.2549e-06
-0.455 | -5.2601e-06
-0.46 | -5.2507e-06
-0.465 | -5.25e-06
-0.47 | -5.2534e-06
-0.475 | -5.2491e-06
-0.48 | -5.2416e-06
-0.485 | -5.2467e-06
-0.49 | -5.247e-06
-0.495 | -5.2377e-06
-0.5 | -5.242e-06
0 | 3.97202e-08
-0.005 | -5.0399e-06
-0.01 | -1.00711e-05
-0.015 | -1.4586e-05
-0.02 | -1.9288e-05
-0.025 | -2.3596e-05
-0.03 | -2.759e-05
-0.035 | -3.1174e-05
-0.04 | -3.4562e-05
-0.045 | -3.7574e-05
-0.05 | -4.0218e-05
-0.055 | -4.258e-05
-0.06 | -4.4738e-05
-0.065 | -4.6652e-05
-0.07 | -4.8232e-05
-0.075 | -4.9716e-05
-0.08 | -5.1016e-05
-0.085 | -5.212e-05
-0.09 | -5.3034e-05
-0.095 | -5.3866e-05
-0.1 | -5.4708e-05
-0.105 | -5.5346e-05
-0.11 | -5.5516e-05
-0.115 | -5.6106e-05
-0.12 | -5.6514e-05
-0.125 | -5.6492e-05
-0.13 | -5.6844e-05
-0.135 | -5.7076e-05
-0.14 | -5.6978e-05
-0.145 | -5.7228e-05
-0.15 | -5.7336e-05
-0.155 | -5.7124e-05
-0.16 | -5.7372e-05
-0.165 | -5.7466e-05
-0.17 | -5.727e-05
-0.175 | -5.7454e-05
-0.18 | -5.7528e-05
-0.185 | -5.7356e-05
-0.19 | -5.7504e-05
-0.195 | -5.756e-05
-0.2 | -5.7468e-05
-0.205 | -5.757e-05
-0.21 | -5.7596e-05
-0.215 | -5.7538e-05
-0.22 | -5.7662e-05
-0.225 | -5.7694e-05
-0.23 | -5.7432e-05
-0.235 | -5.7624e-05
-0.24 | -5.7668e-05
-0.245 | -5.772e-05
-0.25 | -5.775e-05
-0.255 | -5.776e-05
-0.26 | -5.7818e-05
-0.265 | -5.7846e-05
-0.27 | -5.7882e-05
-0.275 | -5.7936e-05
-0.28 | -5.7914e-05
-0.285 | -5.7996e-05
-0.29 | -5.804e-05
-0.295 | -5.8032e-05
-0.3 | -5.8084e-05
-0.305 | -5.8144e-05
-0.31 | -5.8146e-05
-0.315 | -5.8162e-05
-0.32 | -5.8196e-05
-0.325 | -5.82e-05
-0.33 | -5.8222e-05
-0.335 | -5.8242e-05
-0.34 | -5.8284e-05
-0.345 | -5.8282e-05
-0.35 | -5.8306e-05
-0.355 | -5.8326e-05
-0.36 | -5.8334e-05
-0.365 | -5.8368e-05
-0.37 | -5.8374e-05
-0.375 | -5.842e-05
-0.38 | -5.8416e-05
-0.385 | -5.843e-05
-0.39 | -5.8446e-05
-0.395 | -5.8474e-05
-0.4 | -5.8502e-05
-0.405 | -5.8498e-05
-0.41 | -5.8514e-05
-0.415 | -5.857e-05
-0.42 | -5.8544e-05
-0.425 | -5.8572e-05
-0.43 | -5.8586e-05
-0.435 | -5.865e-05
-0.44 | -5.8644e-05
-0.445 | -5.8666e-05
-0.45 | -5.8706e-05
-0.455 | -5.8716e-05
-0.46 | -5.8732e-05
-0.465 | -5.8756e-05
-0.47 | -5.8786e-05
-0.475 | -5.8798e-05
-0.48 | -5.8822e-05
-0.485 | -5.8858e-05
-0.49 | -5.8886e-05
-0.495 | -5.8882e-05
-0.5 | -5.8902e-05
0 | -1.098162e-07
-0.005 | -1.7196e-05
-0.01 | -3.4486e-05
-0.015 | -5.1052e-05
-0.02 | -6.71e-05
-0.025 | -8.2744e-05
-0.03 | -9.7678e-05
-0.035 | -0.000111868
-0.04 | -0.000122
-0.045 | -0.00013638
-0.05 | -0.0001496
-0.055 | -0.00016184
-0.06 | -0.0001734
-0.065 | -0.00018428
-0.07 | -0.00019434
-0.075 | -0.0002038
-0.08 | -0.00021276
-0.085 | -0.00022098
-0.09 | -0.00022848
-0.095 | -0.00023562
-0.1 | -0.00024206
-0.105 | -0.00024776
-0.11 | -0.00025258
-0.115 | -0.00025792
-0.12 | -0.0002624
-0.125 | -0.00026654
-0.13 | -0.00027022
-0.135 | -0.00027336
-0.14 | -0.00027618
-0.145 | -0.00027866
-0.15 | -0.00028092
-0.155 | -0.00028262
-0.16 | -0.0002839
-0.165 | -0.00028566
-0.17 | -0.00028674
-0.175 | -0.00028754
-0.18 | -0.00028834
-0.185 | -0.00028888
-0.19 | -0.00028944
-0.195 | -0.00028996
-0.2 | -0.0002901
-0.205 | -0.00029044
-0.21 | -0.0002907
-0.215 | -0.00029094
-0.22 | -0.0002911
-0.225 | -0.00029128
-0.23 | -0.00029166
-0.235 | -0.00029188
-0.24 | -0.00029152
-0.245 | -0.00029198
-0.25 | -0.0002922
-0.255 | -0.00029214
-0.26 | -0.00029228
-0.265 | -0.00029248
-0.27 | -0.00029248
-0.275 | -0.0002927
-0.28 | -0.00029278
-0.285 | -0.0002926
-0.29 | -0.000293
-0.295 | -0.00029306
-0.3 | -0.00029312
-0.305 | -0.00029308
-0.31 | -0.00029338
-0.315 | -0.00029338
-0.32 | -0.00029344
-0.325 | -0.00029356
-0.33 | -0.00029344
-0.335 | -0.00029368
-0.34 | -0.00029376
-0.345 | -0.00029382
-0.35 | -0.000294
-0.355 | -0.0002941
-0.36 | -0.00029416
-0.365 | -0.00029426
-0.37 | -0.00029444
-0.375 | -0.00029438
-0.38 | -0.00029446
-0.385 | -0.00029468
-0.39 | -0.00029462
-0.395 | -0.00029472
-0.4 | -0.00029488
-0.405 | -0.00029486
-0.41 | -0.00029498
-0.415 | -0.00029504
-0.42 | -0.00029506
-0.425 | -0.00029522
-0.43 | -0.00029524
-0.435 | -0.0002952
-0.44 | -0.00029534
-0.445 | -0.0002954
-0.45 | -0.00029534
-0.455 | -0.00029546
-0.46 | -0.0002955
-0.465 | -0.00029554
-0.47 | -0.0002956
-0.475 | -0.0002956
-0.48 | -0.00029568
-0.485 | -0.00029566
-0.49 | -0.00029588
-0.495 | -0.0002958
-0.5 | -0.000296
0 | -1.150004e-07
-0.005 | -3.1782e-05
-0.01 | -6.3054e-05
-0.015 | -9.3762e-05
-0.02 | -0.00012296
-0.025 | -0.00015342
-0.03 | -0.000183
-0.035 | -0.00021176
-0.04 | -0.00024006
-0.045 | -0.00026806
-0.05 | -0.0002946
-0.055 | -0.00032076
-0.06 | -0.0003465
-0.065 | -0.00037118
-0.07 | -0.000395
-0.075 | -0.00041856
-0.08 | -0.00044136
-0.085 | -0.00046204
-0.09 | -0.00048368
-0.095 | -0.00050454
-0.1 | -0.0005242
-0.105 | -0.00054366
-0.11 | -0.00056168
-0.115 | -0.00057914
-0.12 | -0.00059574
-0.125 | -0.00060982
-0.13 | -0.00062622
-0.135 | -0.00064184
-0.14 | -0.00065476
-0.145 | -0.000669
-0.15 | -0.00068
-0.155 | -0.00069134
-0.16 | -0.0007025
-0.165 | -0.00071266
-0.17 | -0.00072218
-0.175 | -0.00073114
-0.18 | -0.00073934
-0.185 | -0.00074774
-0.19 | -0.00075394
-0.195 | -0.00076008
-0.2 | -0.00076596
-0.205 | -0.00077118
-0.21 | -0.00077598
-0.215 | -0.00078128
-0.22 | -0.00078406
-0.225 | -0.00078816
-0.23 | -0.0007915
-0.235 | -0.00079412
-0.24 | -0.00079504
-0.245 | -0.0007975
-0.25 | -0.00079906
-0.255 | -0.00079972
-0.26 | -0.0008015
-0.265 | -0.00079972
-0.27 | -0.00080228
-0.275 | -0.00080336
-0.28 | -0.00080182
-0.285 | -0.00080356
-0.29 | -0.0008045
-0.295 | -0.0008035
-0.3 | -0.00080466
-0.305 | -0.000805
-0.31 | -0.00080352
-0.315 | -0.000805
-0.32 | -0.00080548
-0.325 | -0.00080448
-0.33 | -0.0008054
-0.335 | -0.00080564
-0.34 | -0.00080484
-0.345 | -0.00080572
-0.35 | -0.00080592
-0.355 | -0.00080522
-0.36 | -0.00080572
-0.365 | -0.000806
-0.37 | -0.00080564
-0.375 | -0.00080618
-0.38 | -0.00080616
-0.385 | -0.00080576
-0.39 | -0.00080608
-0.395 | -0.00080624
-0.4 | -0.00080602
-0.405 | -0.00080634
-0.41 | -0.00080642
-0.415 | -0.00080606
-0.42 | -0.00080638
-0.425 | -0.00080654
-0.43 | -0.0008061
-0.435 | -0.00080626
-0.44 | -0.00080648
-0.445 | -0.00080646
-0.45 | -0.00080654
-0.455 | -0.00080634
-0.46 | -0.0008063
-0.465 | -0.00080664
-0.47 | -0.00080646
-0.475 | -0.00080616
-0.48 | -0.00080608
-0.485 | -0.00080642
-0.49 | -0.00080656
-0.495 | -0.00080652
-0.5 | -0.0008064
0 | 1.1051e-06
-0.005 | -4.238e-05
-0.01 | -8.4562e-05
-0.015 | -0.00012548
-0.02 | -0.00016676
-0.025 | -0.00020794
-0.03 | -0.00024892
-0.035 | -0.00028878
-0.04 | -0.00032862
-0.045 | -0.00036806
-0.05 | -0.00040664
-0.055 | -0.00044486
-0.06 | -0.00048272
-0.065 | -0.0005198
-0.07 | -0.00055606
-0.075 | -0.0005923
-0.08 | -0.00062822
-0.085 | -0.00066306
-0.09 | -0.00069734
-0.095 | -0.00073132
-0.1 | -0.00076458
-0.105 | -0.00079636
-0.11 | -0.00082952
-0.115 | -0.0008613
-0.12 | -0.00089136
-0.125 | -0.00092174
-0.13 | -0.00095004
-0.135 | -0.00097976
-0.14 | -0.00100832
-0.145 | -0.00103424
-0.15 | -0.00106234
-0.155 | -0.0010887
-0.16 | -0.00111296
-0.165 | -0.00113838
-0.17 | -0.0011436
-0.175 | -0.0011724
-0.18 | -0.0011984
-0.185 | -0.0012222
-0.19 | -0.0012442
-0.195 | -0.0012634
-0.2 | -0.0012854
-0.205 | -0.0013056
-0.21 | -0.001322
-0.215 | -0.0013412
-0.22 | -0.0013594
-0.225 | -0.0013734
-0.23 | -0.0013902
-0.235 | -0.0014054
-0.24 | -0.0014174
-0.245 | -0.001432
-0.25 | -0.0014444
-0.255 | -0.0014542
-0.26 | -0.0014662
-0.265 | -0.0014768
-0.27 | -0.0014822
-0.275 | -0.0014858
-0.28 | -0.0014956
-0.285 | -0.001504
-0.29 | -0.0015112
-0.295 | -0.0015172
-0.3 | -0.0015232
-0.305 | -0.001528
-0.31 | -0.0015322
-0.315 | -0.0015364
-0.32 | -0.0015402
-0.325 | -0.0015434
-0.33 | -0.001546
-0.335 | -0.001548
-0.34 | -0.00155
-0.345 | -0.0015528
-0.35 | -0.0015546
-0.355 | -0.001555
-0.36 | -0.0015552
-0.365 | -0.001556
-0.37 | -0.0015574
-0.375 | -0.0015572
-0.38 | -0.0015574
-0.385 | -0.0015582
-0.39 | -0.0015574
-0.395 | -0.001558
-0.4 | -0.0015576
-0.405 | -0.001558
-0.41 | -0.001558
-0.415 | -0.001558
-0.42 | -0.0015582
-0.425 | -0.0015588
-0.43 | -0.0015588
-0.435 | -0.0015586
-0.44 | -0.0015584
-0.445 | -0.0015582
-0.45 | -0.0015582
-0.455 | -0.0015582
-0.46 | -0.0015576
-0.465 | -0.001558
-0.47 | -0.001558
-0.475 | -0.0015578
-0.48 | -0.0015576
-0.485 | -0.001558
-0.49 | -0.0015576
-0.495 | -0.0015578
-0.5 | -0.0015576
0 | -1.103626e-07
-0.005 | -4.8816e-05
-0.01 | -9.7852e-05
-0.015 | -0.000146
-0.02 | -0.000195
-0.025 | -0.00024276
-0.03 | -0.00029088
-0.035 | -0.0003387
-0.04 | -0.00038606
-0.045 | -0.00043254
-0.05 | -0.00047956
-0.055 | -0.00052604
-0.06 | -0.00057162
-0.065 | -0.00061746
-0.07 | -0.00066304
-0.075 | -0.00070798
-0.08 | -0.00075246
-0.085 | -0.00079704
-0.09 | -0.00084098
-0.095 | -0.00088344
-0.1 | -0.00092688
-0.105 | -0.00096968
-0.11 | -0.00101166
-0.115 | -0.00105344
-0.12 | -0.00109528
-0.125 | -0.00113588
-0.13 | -0.0011676
-0.135 | -0.00121
-0.14 | -0.0012504
-0.145 | -0.0012908
-0.15 | -0.0013298
-0.155 | -0.0013686
-0.16 | -0.0014072
-0.165 | -0.001445
-0.17 | -0.0014814
-0.175 | -0.0015174
-0.18 | -0.0015532
-0.185 | -0.0015878
-0.19 | -0.0016226
-0.195 | -0.001656
-0.2 | -0.001688
-0.205 | -0.0017216
-0.21 | -0.0017538
-0.215 | -0.0017836
-0.22 | -0.0018148
-0.225 | -0.0018422
-0.23 | -0.0018728
-0.235 | -0.0019026
-0.24 | -0.0019294
-0.245 | -0.0019578
-0.25 | -0.001985
-0.255 | -0.0020098
-0.26 | -0.002037
-0.265 | -0.0020622
-0.27 | -0.0020842
-0.275 | -0.0021086
-0.28 | -0.0021324
-0.285 | -0.0021518
-0.29 | -0.0021738
-0.295 | -0.0021948
-0.3 | -0.0022128
-0.305 | -0.0022328
-0.31 | -0.0022508
-0.315 | -0.0022662
-0.32 | -0.0022838
-0.325 | -0.0023002
-0.33 | -0.0023134
-0.335 | -0.00233
-0.34 | -0.0023442
-0.345 | -0.0023538
-0.35 | -0.0023674
-0.355 | -0.0023802
-0.36 | -0.0023868
-0.365 | -0.0023874
-0.37 | -0.0024
-0.375 | -0.002409
-0.38 | -0.0024172
-0.385 | -0.0024252
-0.39 | -0.0024322
-0.395 | -0.0024374
-0.4 | -0.0024436
-0.405 | -0.0024484
-0.41 | -0.0024502
-0.415 | -0.0024554
-0.42 | -0.00246
-0.425 | -0.0024634
-0.43 | -0.002467
-0.435 | -0.0024646
-0.44 | -0.00247
-0.445 | -0.0024728
-0.45 | -0.002472
-0.455 | -0.0024748
-0.46 | -0.0024768
-0.465 | -0.0024748
-0.47 | -0.0024772
-0.475 | -0.0024782
-0.48 | -0.002476
-0.485 | -0.0024776
-0.49 | -0.002478
-0.495 | -0.002475
-0.5 | -0.0024772