## List_IV Sweep(3)432024_52929 AM
Setup Name: | I/V Sweep
Date:
Vd | Id
0 | -6.60804e-08
-0.005 | -2.3142e-06
-0.01 | -4.4411e-06
-0.015 | -6.4734e-06
-0.02 | -8.4749e-06
-0.025 | -1.02189e-05
-0.03 | -1.1794e-05
-0.035 | -1.353e-05
-0.04 | -1.4964e-05
-0.045 | -1.639e-05
-0.05 | -1.7758e-05
-0.055 | -1.8924e-05
-0.06 | -1.999e-05
-0.065 | -2.1092e-05
-0.07 | -2.2036e-05
-0.075 | -2.284e-05
-0.08 | -2.3652e-05
-0.085 | -2.4424e-05
-0.09 | -2.5066e-05
-0.095 | -2.562e-05
-0.1 | -2.6164e-05
-0.105 | -2.6666e-05
-0.11 | -2.7086e-05
-0.115 | -2.7408e-05
-0.12 | -2.7788e-05
-0.125 | -2.8114e-05
-0.13 | -2.835e-05
-0.135 | -2.854e-05
-0.14 | -2.88e-05
-0.145 | -2.8984e-05
-0.15 | -2.9076e-05
-0.155 | -2.922e-05
-0.16 | -2.937e-05
-0.165 | -2.9478e-05
-0.17 | -2.9538e-05
-0.175 | -2.9604e-05
-0.18 | -2.968e-05
-0.185 | -2.9722e-05
-0.19 | -2.9774e-05
-0.195 | -2.9916e-05
-0.2 | -2.9924e-05
-0.205 | -2.9942e-05
-0.21 | -3.0034e-05
-0.215 | -3.0106e-05
-0.22 | -3.0046e-05
-0.225 | -3.011e-05
-0.23 | -3.0234e-05
-0.235 | -3.023e-05
-0.24 | -3.0202e-05
-0.245 | -3.0312e-05
-0.25 | -3.0336e-05
-0.255 | -3.032e-05
-0.26 | -3.0358e-05
-0.265 | -3.043e-05
-0.27 | -3.0424e-05
-0.275 | -3.0418e-05
-0.28 | -3.0474e-05
-0.285 | -3.048e-05
-0.29 | -3.0452e-05
-0.295 | -3.047e-05
-0.3 | -3.053e-05
-0.305 | -3.0496e-05
-0.31 | -3.0436e-05
-0.315 | -3.0508e-05
-0.32 | -3.052e-05
-0.325 | -3.049e-05
-0.33 | -3.0484e-05
-0.335 | -3.0574e-05
-0.34 | -3.0522e-05
-0.345 | -3.0516e-05
-0.35 | -3.0576e-05
-0.355 | -3.056e-05
-0.36 | -3.0514e-05
-0.365 | -3.055e-05
-0.37 | -3.0576e-05
-0.375 | -3.054e-05
-0.38 | -3.0524e-05
-0.385 | -3.0606e-05
-0.39 | -3.0616e-05
-0.395 | -3.0566e-05
-0.4 | -3.0588e-05
-0.405 | -3.066e-05
-0.41 | -3.0628e-05
-0.415 | -3.0604e-05
-0.42 | -3.0622e-05
-0.425 | -3.0654e-05
-0.43 | -3.0682e-05
-0.435 | -3.0656e-05
-0.44 | -3.065e-05
-0.445 | -3.0694e-05
-0.45 | -3.0722e-05
-0.455 | -3.0678e-05
-0.46 | -3.0702e-05
-0.465 | -3.0734e-05
-0.47 | -3.0718e-05
-0.475 | -3.0682e-05
-0.48 | -3.0722e-05
-0.485 | -3.0756e-05
-0.49 | -3.0754e-05
-0.495 | -3.0728e-05
-0.5 | -3.0764e-05
0 | -5.29256e-08
-0.005 | -5.4659e-06
-0.01 | -1.0665e-05
-0.015 | -1.5698e-05
-0.02 | -2.0596e-05
-0.025 | -2.5328e-05
-0.03 | -2.9956e-05
-0.035 | -3.4296e-05
-0.04 | -3.8356e-05
-0.045 | -4.2394e-05
-0.05 | -4.6248e-05
-0.055 | -4.9712e-05
-0.06 | -5.32e-05
-0.065 | -5.6546e-05
-0.07 | -5.9612e-05
-0.075 | -6.2528e-05
-0.08 | -6.5384e-05
-0.085 | -6.8004e-05
-0.09 | -7.0396e-05
-0.095 | -7.2716e-05
-0.1 | -7.4964e-05
-0.105 | -7.694e-05
-0.11 | -7.8846e-05
-0.115 | -8.0728e-05
-0.12 | -8.234e-05
-0.125 | -8.379e-05
-0.13 | -8.5266e-05
-0.135 | -8.6588e-05
-0.14 | -8.7768e-05
-0.145 | -8.8898e-05
-0.15 | -8.998e-05
-0.155 | -9.085e-05
-0.16 | -9.1594e-05
-0.165 | -9.2416e-05
-0.17 | -9.317e-05
-0.175 | -9.3506e-05
-0.18 | -9.4242e-05
-0.185 | -9.4898e-05
-0.19 | -9.5418e-05
-0.195 | -9.5832e-05
-0.2 | -9.6236e-05
-0.205 | -9.6472e-05
-0.21 | -9.6886e-05
-0.215 | -9.7196e-05
-0.22 | -9.7396e-05
-0.225 | -9.782e-05
-0.23 | -9.8036e-05
-0.235 | -9.8088e-05
-0.24 | -9.8436e-05
-0.245 | -9.8726e-05
-0.25 | -9.8926e-05
-0.255 | -9.9016e-05
-0.26 | -9.922e-05
-0.265 | -9.9426e-05
-0.27 | -9.9506e-05
-0.275 | -9.962e-05
-0.28 | -9.9834e-05
-0.285 | -9.9974e-05
-0.29 | -0.00010008
-0.295 | -0.000100194
-0.3 | -0.00010033
-0.305 | -0.000100576
-0.31 | -0.000100634
-0.315 | -0.000100714
-0.32 | -0.000100916
-0.325 | -0.000101046
-0.33 | -0.000101118
-0.335 | -0.000101154
-0.34 | -0.000101346
-0.345 | -0.00010141
-0.35 | -0.00010146
-0.355 | -0.00010156
-0.36 | -0.000101572
-0.365 | -0.000101702
-0.37 | -0.000101724
-0.375 | -0.000101762
-0.38 | -0.000101852
-0.385 | -0.000101898
-0.39 | -0.000101862
-0.395 | -0.000102112
-0.4 | -0.00010213
-0.405 | -0.000102098
-0.41 | -0.000102166
-0.415 | -0.00010222
-0.42 | -0.000102302
-0.425 | -0.00010229
-0.43 | -0.000102252
-0.435 | -0.000102342
-0.44 | -0.000102428
-0.445 | -0.000102488
-0.45 | -0.0001025
-0.455 | -0.000102476
-0.46 | -0.000102628
-0.465 | -0.00010266
-0.47 | -0.000102604
-0.475 | -0.000102768
-0.48 | -0.00010276
-0.485 | -0.00010276
-0.49 | -0.00010274
-0.495 | -0.000102896
-0.5 | -0.000102904
0 | -1.146304e-07
-0.005 | -1.027e-05
-0.01 | -2.0508e-05
-0.015 | -3.0384e-05
-0.02 | -3.9852e-05
-0.025 | -4.9192e-05
-0.03 | -5.8418e-05
-0.035 | -6.7162e-05
-0.04 | -7.564e-05
-0.045 | -8.4062e-05
-0.05 | -9.1928e-05
-0.055 | -9.9748e-05
-0.06 | -0.00010735
-0.065 | -0.000114668
-0.07 | -0.0001204
-0.075 | -0.00012762
-0.08 | -0.00013448
-0.085 | -0.0001411
-0.09 | -0.0001472
-0.095 | -0.00015306
-0.1 | -0.0001587
-0.105 | -0.000164
-0.11 | -0.00016908
-0.115 | -0.00017398
-0.12 | -0.0001788
-0.125 | -0.00018318
-0.13 | -0.00018732
-0.135 | -0.00019142
-0.14 | -0.00019526
-0.145 | -0.00019878
-0.15 | -0.00020228
-0.155 | -0.00020552
-0.16 | -0.0002085
-0.165 | -0.0002114
-0.17 | -0.0002141
-0.175 | -0.00021662
-0.18 | -0.00021888
-0.185 | -0.0002213
-0.19 | -0.00022346
-0.195 | -0.00022532
-0.2 | -0.00022694
-0.205 | -0.00022878
-0.21 | -0.00023026
-0.215 | -0.00023154
-0.22 | -0.000233
-0.225 | -0.00023428
-0.23 | -0.0002353
-0.235 | -0.00023642
-0.24 | -0.00023748
-0.245 | -0.00023832
-0.25 | -0.0002391
-0.255 | -0.00023996
-0.26 | -0.00024068
-0.265 | -0.00024128
-0.27 | -0.000242
-0.275 | -0.00024246
-0.28 | -0.00024314
-0.285 | -0.00024368
-0.29 | -0.00024406
-0.295 | -0.00024462
-0.3 | -0.0002451
-0.305 | -0.00024556
-0.31 | -0.00024606
-0.315 | -0.00024642
-0.32 | -0.00024662
-0.325 | -0.00024708
-0.33 | -0.00024746
-0.335 | -0.00024758
-0.34 | -0.00024794
-0.345 | -0.00024826
-0.35 | -0.00024862
-0.355 | -0.00024894
-0.36 | -0.00024932
-0.365 | -0.00024952
-0.37 | -0.00024988
-0.375 | -0.00025002
-0.38 | -0.00025036
-0.385 | -0.00025058
-0.39 | -0.0002509
-0.395 | -0.00025114
-0.4 | -0.00025134
-0.405 | -0.0002516
-0.41 | -0.00025172
-0.415 | -0.00025204
-0.42 | -0.00025212
-0.425 | -0.00025232
-0.43 | -0.00025258
-0.435 | -0.0002526
-0.44 | -0.00025282
-0.445 | -0.00025306
-0.45 | -0.00025314
-0.455 | -0.00025318
-0.46 | -0.00025342
-0.465 | -0.00025368
-0.47 | -0.0002536
-0.475 | -0.00025364
-0.48 | -0.00025392
-0.485 | -0.00025384
-0.49 | -0.00025398
-0.495 | -0.00025418
-0.5 | -0.00025418
0 | 8.8502e-07
-0.005 | -1.6788e-05
-0.01 | -3.3184e-05
-0.015 | -4.9092e-05
-0.02 | -6.5012e-05
-0.025 | -8.0614e-05
-0.03 | -9.5706e-05
-0.035 | -0.00011051
-0.04 | -0.00012386
-0.045 | -0.00013874
-0.05 | -0.00015284
-0.055 | -0.00016652
-0.06 | -0.00018012
-0.065 | -0.00019318
-0.07 | -0.00020574
-0.075 | -0.00021826
-0.08 | -0.00023036
-0.085 | -0.00024194
-0.09 | -0.00025342
-0.095 | -0.00026478
-0.1 | -0.00027542
-0.105 | -0.00028584
-0.11 | -0.0002962
-0.115 | -0.00030596
-0.12 | -0.00031534
-0.125 | -0.00032472
-0.13 | -0.0003337
-0.135 | -0.00034214
-0.14 | -0.00035056
-0.145 | -0.0003583
-0.15 | -0.00036626
-0.155 | -0.0003737
-0.16 | -0.00038098
-0.165 | -0.00038778
-0.17 | -0.00039424
-0.175 | -0.00040072
-0.18 | -0.00040684
-0.185 | -0.00041246
-0.19 | -0.00041814
-0.195 | -0.00042374
-0.2 | -0.00042868
-0.205 | -0.0004334
-0.21 | -0.00043804
-0.215 | -0.00044218
-0.22 | -0.00044642
-0.225 | -0.00045026
-0.23 | -0.00045394
-0.235 | -0.00045754
-0.24 | -0.0004602
-0.245 | -0.00046378
-0.25 | -0.00046686
-0.255 | -0.00046922
-0.26 | -0.00047202
-0.265 | -0.00047478
-0.27 | -0.00047668
-0.275 | -0.00047916
-0.28 | -0.00048114
-0.285 | -0.00048284
-0.29 | -0.0004848
-0.295 | -0.00048636
-0.3 | -0.00048762
-0.305 | -0.00048944
-0.31 | -0.0004907
-0.315 | -0.00049154
-0.32 | -0.00049296
-0.325 | -0.00049428
-0.33 | -0.00049496
-0.335 | -0.00049628
-0.34 | -0.00049722
-0.345 | -0.00049794
-0.35 | -0.00049866
-0.355 | -0.00049962
-0.36 | -0.00050028
-0.365 | -0.00050114
-0.37 | -0.0005018
-0.375 | -0.00050212
-0.38 | -0.0005028
-0.385 | -0.00050354
-0.39 | -0.00050398
-0.395 | -0.00050446
-0.4 | -0.00050502
-0.405 | -0.00050556
-0.41 | -0.00050614
-0.415 | -0.00050656
-0.42 | -0.00050702
-0.425 | -0.00050766
-0.43 | -0.00050796
-0.435 | -0.00050828
-0.44 | -0.0005089
-0.445 | -0.00050934
-0.45 | -0.00050962
-0.455 | -0.00050986
-0.46 | -0.00051048
-0.465 | -0.0005108
-0.47 | -0.00051102
-0.475 | -0.00051168
-0.48 | -0.00051196
-0.485 | -0.000512
-0.49 | -0.00051258
-0.495 | -0.000513
-0.5 | -0.00051332
0 | 9.6824e-07
-0.005 | -2.3688e-05
-0.01 | -4.7326e-05
-0.015 | -7.0334e-05
-0.02 | -9.3052e-05
-0.025 | -0.000115004
-0.03 | -0.00013698
-0.035 | -0.00015916
-0.04 | -0.0001806
-0.045 | -0.0002021
-0.05 | -0.00022316
-0.055 | -0.00024358
-0.06 | -0.000264
-0.065 | -0.00028406
-0.07 | -0.00030358
-0.075 | -0.00032256
-0.08 | -0.00034172
-0.085 | -0.00036014
-0.09 | -0.00037814
-0.095 | -0.00039604
-0.1 | -0.00041364
-0.105 | -0.00043046
-0.11 | -0.00044738
-0.115 | -0.00046384
-0.12 | -0.00047956
-0.125 | -0.0004951
-0.13 | -0.00051078
-0.135 | -0.00052504
-0.14 | -0.00054002
-0.145 | -0.00055472
-0.15 | -0.0005681
-0.155 | -0.0005819
-0.16 | -0.00059516
-0.165 | -0.00060776
-0.17 | -0.00062054
-0.175 | -0.00063248
-0.18 | -0.00064384
-0.185 | -0.0006558
-0.19 | -0.00066676
-0.195 | -0.0006765
-0.2 | -0.0006874
-0.205 | -0.00069762
-0.21 | -0.00070726
-0.215 | -0.00071616
-0.22 | -0.00072546
-0.225 | -0.0007341
-0.23 | -0.00074182
-0.235 | -0.00074996
-0.24 | -0.00075784
-0.245 | -0.00076496
-0.25 | -0.00077196
-0.255 | -0.00077792
-0.26 | -0.00078522
-0.265 | -0.0007916
-0.27 | -0.0007968
-0.275 | -0.00080322
-0.28 | -0.00080872
-0.285 | -0.00081322
-0.29 | -0.00081844
-0.295 | -0.00082328
-0.3 | -0.00082672
-0.305 | -0.00083168
-0.31 | -0.00083562
-0.315 | -0.00083908
-0.32 | -0.00084284
-0.325 | -0.00084632
-0.33 | -0.00084684
-0.335 | -0.00085108
-0.34 | -0.00085412
-0.345 | -0.00085726
-0.35 | -0.00085948
-0.355 | -0.0008618
-0.36 | -0.00086448
-0.365 | -0.00086628
-0.37 | -0.00086814
-0.375 | -0.00087016
-0.38 | -0.00087176
-0.385 | -0.00087356
-0.39 | -0.0008747
-0.395 | -0.00087648
-0.4 | -0.0008779
-0.405 | -0.0008792
-0.41 | -0.00088038
-0.415 | -0.0008817
-0.42 | -0.00088272
-0.425 | -0.0008838
-0.43 | -0.00088492
-0.435 | -0.0008857
-0.44 | -0.00088644
-0.445 | -0.0008874
-0.45 | -0.0008883
-0.455 | -0.00088888
-0.46 | -0.00088984
-0.465 | -0.00089052
-0.47 | -0.00089102
-0.475 | -0.00089188
-0.48 | -0.00089186
-0.485 | -0.00089292
-0.49 | -0.00089358
-0.495 | -0.00089418
-0.5 | -0.00089476
0 | 1.07752e-06
-0.005 | -3.0328e-05
-0.01 | -5.9808e-05
-0.015 | -8.9446e-05
-0.02 | -0.0001183
-0.025 | -0.0001473
-0.03 | -0.00017596
-0.035 | -0.0002047
-0.04 | -0.00023296
-0.045 | -0.00026072
-0.05 | -0.00028854
-0.055 | -0.00031628
-0.06 | -0.00034328
-0.065 | -0.00037008
-0.07 | -0.00039696
-0.075 | -0.0004227
-0.08 | -0.00044862
-0.085 | -0.00047452
-0.09 | -0.00049998
-0.095 | -0.0005247
-0.1 | -0.00054952
-0.105 | -0.000574
-0.11 | -0.00059774
-0.115 | -0.00062122
-0.12 | -0.00064462
-0.125 | -0.00066746
-0.13 | -0.0006897
-0.135 | -0.00071218
-0.14 | -0.00073436
-0.145 | -0.00075596
-0.15 | -0.00077686
-0.155 | -0.00079786
-0.16 | -0.0008178
-0.165 | -0.00083736
-0.17 | -0.00085696
-0.175 | -0.00087606
-0.18 | -0.0008947
-0.185 | -0.0009131
-0.19 | -0.00093138
-0.195 | -0.00094896
-0.2 | -0.00096584
-0.205 | -0.00098292
-0.21 | -0.0009987
-0.215 | -0.00101496
-0.22 | -0.00103092
-0.225 | -0.0010466
-0.23 | -0.0010613
-0.235 | -0.00107544
-0.24 | -0.0010898
-0.245 | -0.0011035
-0.25 | -0.00111566
-0.255 | -0.00112914
-0.26 | -0.00114156
-0.265 | -0.0011474
-0.27 | -0.0011614
-0.275 | -0.0011742
-0.28 | -0.0011856
-0.285 | -0.0011978
-0.29 | -0.0012086
-0.295 | -0.001218
-0.3 | -0.0012284
-0.305 | -0.0012376
-0.31 | -0.0012464
-0.315 | -0.0012552
-0.32 | -0.0012628
-0.325 | -0.0012716
-0.33 | -0.0012792
-0.335 | -0.0012856
-0.34 | -0.0012938
-0.345 | -0.0013004
-0.35 | -0.001306
-0.355 | -0.0013128
-0.36 | -0.0013186
-0.365 | -0.0013232
-0.37 | -0.0013292
-0.375 | -0.0013348
-0.38 | -0.0013388
-0.385 | -0.0013438
-0.39 | -0.001348
-0.395 | -0.0013516
-0.4 | -0.0013556
-0.405 | -0.0013594
-0.41 | -0.0013622
-0.415 | -0.0013662
-0.42 | -0.001369
-0.425 | -0.0013714
-0.43 | -0.0013746
-0.435 | -0.0013774
-0.44 | -0.0013792
-0.445 | -0.0013816
-0.45 | -0.0013836
-0.455 | -0.0013854
-0.46 | -0.0013876
-0.465 | -0.0013888
-0.47 | -0.0013906
-0.475 | -0.0013928
-0.48 | -0.001394
-0.485 | -0.0013946
-0.49 | -0.001396
-0.495 | -0.0013978
-0.5 | -0.0013984