## Setup(1)
Setup title | chen
Classic test name | "I/V Sweep"
Test date | 2024-04-03
Test time | 0.21101
Device ID
Count | 1
Flags
Remarks
Context.MainFrame | B1500A
Channel.UnitType | SMU | SMU
Channel.Unit | SMU1:HR/AS | SMU2:HR/AS
Channel.IName | Ig | Id
Channel.VName | Vg | Vd
Channel.Mode | V | V
Channel.Func | VAR1 | VAR2
Channel.Index
Channel.Time
Measurement.Port.Unit | SMU1:HR/AS | SMU2:HR/AS
Measurement.Port.SeriesResistor | NONE | NONE
Measurement.Port.Filter | ON | ON
Measurement.Port.OutputVoltageComparison | 0 | 0
Measurement.Primary.Locus | Single
Measurement.Primary.Scale | LINEAR
Measurement.Primary.Start | 0.6
Measurement.Primary.Stop | -0.6
Measurement.Primary.Step | -0.0119
Measurement.Primary.Compliance | 0.1
Measurement.Primary.PowerCompliance | 0
Measurement.Aborting.Condition | "CONTINUE AT ANY"
Measurement.PostOutput.Value | START
Measurement.PostOutput.Retention | OFF
Measurement.Secondary.Start | -0.5
Measurement.Secondary.Count | 5
Measurement.Secondary.Step | 0
Measurement.Secondary.Compliance | 0.1
Measurement.Secondary.PowerCompliance | 0
Measurement.Bias.Source | 0.6 | -0.5
Measurement.Bias.Compliance | 0.1 | 0.1
Measurement.Monitor.Unit | SMU1:HR/AS | SMU2:HR/AS
Measurement.Monitor.Adc | "HR ADC" | "HR ADC"
Measurement.Monitor.Measurement | "Compliance Side" | "Compliance Side"
Measurement.Monitor.RangingMode | LIMITED | LIMITED
Measurement.Monitor.RangeBoundary | 1nA | 1nA
Measurement.Monitor.RangeRating | "BY FULL RANGE" | "BY FULL RANGE"
Measurement.Monitor.RangeRatingCoeff | 50 | 50
Measurement.Timing.Hold | 0
Measurement.Timing.Delay | 0
Measurement.Adc.HighSpeed.Mode | AUTO
Measurement.Adc.HighSpeed.Coeff | 1
Measurement.Adc.HighResolution.AutoZero | OFF
Measurement.Adc.HighResolution.Mode | AUTO
Measurement.Adc.HighResolution.Coeff | 6
Measurement.WaitTime.Source.Coeff | 1
Measurement.WaitTime.Source.Offset | 0
Measurement.WaitTime.Monitor.Coeff | 1
Measurement.WaitTime.Monitor.Offset | 0
Output.Graph.Enabled | TRUE
Output.Graph.AutoScaling | FALSE
Output.Graph.XAxis.Data | Vg
Output.Graph.XAxis.Scale | Linear
Output.Graph.XAxis.Left | 0.6
Output.Graph.XAxis.Right | -0.6
Output.Graph.XAxis.RunTimeAutoScale | TRUE
Output.Graph.YAxis.Data | Id
Output.Graph.YAxis.Scale | Linear
Output.Graph.YAxis.Bottom | -0.1
Output.Graph.YAxis.Top | 0.1
Output.Graph.YAxis.Group
Output.Graph.YAxis.RunTimeAutoScale | TRUE
Output.List.Data | Vd | Vg | Id
AutoAnalysis.Interpolation | FALSE
AutoAnalysis.Var2StepCount | 1
AutoAnalysis.Var2StepScript
AutoAnalysis.Line1.Enabled | FALSE
AutoAnalysis.Line1.Type | 1
AutoAnalysis.Line1.Fix | TRUE
AutoAnalysis.Line1.YAxis | 0
AutoAnalysis.Line1.Point1.Type | 0
AutoAnalysis.Line1.Point1.XY.X
AutoAnalysis.Line1.Point1.XY.Y
AutoAnalysis.Line1.Point1.Data.Var
AutoAnalysis.Line1.Point1.Data.Condition
AutoAnalysis.Line1.Point1.Data.Start | FALSE
AutoAnalysis.Line1.Point1.Data.StartVar
AutoAnalysis.Line1.Point1.Data.StartCondition
AutoAnalysis.Line1.Point2.Type | 0
AutoAnalysis.Line1.Point2.XY.X
AutoAnalysis.Line1.Point2.XY.Y
AutoAnalysis.Line1.Point2.Data.Var
AutoAnalysis.Line1.Point2.Data.Condition
AutoAnalysis.Line1.Point2.Data.Start | FALSE
AutoAnalysis.Line1.Point2.Data.StartVar
AutoAnalysis.Line1.Point2.Data.StartCondition
AutoAnalysis.Line1.GradientExpr | 0
AutoAnalysis.Line2.Enabled | FALSE
AutoAnalysis.Line2.Type | 1
AutoAnalysis.Line2.Fix | TRUE
AutoAnalysis.Line2.YAxis | 0
AutoAnalysis.Line2.Point1.Type | 0
AutoAnalysis.Line2.Point1.XY.X
AutoAnalysis.Line2.Point1.XY.Y
AutoAnalysis.Line2.Point1.Data.Var
AutoAnalysis.Line2.Point1.Data.Condition
AutoAnalysis.Line2.Point1.Data.Start | FALSE
AutoAnalysis.Line2.Point1.Data.StartVar
AutoAnalysis.Line2.Point1.Data.StartCondition
AutoAnalysis.Line2.Point2.Type | 0
AutoAnalysis.Line2.Point2.XY.X
AutoAnalysis.Line2.Point2.XY.Y
AutoAnalysis.Line2.Point2.Data.Var
AutoAnalysis.Line2.Point2.Data.Condition
AutoAnalysis.Line2.Point2.Data.Start | FALSE
AutoAnalysis.Line2.Point2.Data.StartVar
AutoAnalysis.Line2.Point2.Data.StartCondition
AutoAnalysis.Line2.GradientExpr | 0
AutoAnalysis.Marker.Enabled | FALSE
AutoAnalysis.Marker.Data.Var
AutoAnalysis.Marker.Data.Condition
AutoAnalysis.Marker.Data.Start | FALSE
AutoAnalysis.Marker.Data.StartVar
AutoAnalysis.Marker.Data.StartCondition
Vg | Id | Vd
0.6 | -1.565e-07 | -0.5
0.5881 | -9.482e-08 | -0.5
0.5762 | -1.2152e-07 | -0.5
0.5644 | -9.87122e-08 | -0.5
0.5525 | -5.0318e-08 | -0.5
0.5406 | -9.36148e-08 | -0.5
0.5287 | -3.641e-08 | -0.5
0.5168 | -8.91448e-08 | -0.5
0.505 | -2.57514e-08 | -0.5
0.4931 | -8.53126e-08 | -0.5
0.4812 | -1.8741e-08 | -0.5
0.4693 | -8.03404e-08 | -0.5
0.4574 | -1.49368e-08 | -0.5
0.4455 | -7.37964e-08 | -0.5
0.4337 | -4.81478e-08 | -0.5
0.4218 | -1.7071e-08 | -0.5
0.4099 | -6.35512e-08 | -0.5
0.398 | -9.3906e-09 | -0.5
0.3861 | -6.42986e-08 | -0.5
0.3743 | -3.2232e-09 | -0.5
0.3624 | -6.43916e-08 | -0.5
0.3505 | 6.532e-10 | -0.5
0.3386 | -6.22468e-08 | -0.5
0.3267 | -4.17394e-08 | -0.5
0.3149 | -1.20056e-08 | -0.5
0.303 | -5.25362e-08 | -0.5
0.2911 | 1.493e-09 | -0.5
0.2792 | -5.429e-08 | -0.5
0.2673 | 6.756e-10 | -0.5
0.2554 | -4.63422e-08 | -0.5
0.2436 | -3.0192e-09 | -0.5
0.2317 | -3.75256e-08 | -0.5
0.2198 | -9.374e-09 | -0.5
0.2079 | -2.92634e-08 | -0.5
0.196 | -4.4673e-08 | -0.5
0.1842 | -8.508e-10 | -0.5
0.1723 | -6.03894e-08 | -0.5
0.1604 | -2.0435e-08 | -0.5
0.1485 | -1.043826e-07 | -0.5
0.1366 | -1.3318e-07 | -0.5
0.1248 | -1.802e-07 | -0.5
0.1129 | -1.9202e-07 | -0.5
0.101 | -3.367e-07 | -0.5
0.0891 | -5.1364e-07 | -0.5
0.0772 | -6.784e-07 | -0.5
0.0653 | -1.00324e-06 | -0.5
0.0535 | -2.7116e-06 | -0.5
0.0416 | -3.1958e-06 | -0.5
0.0297 | -3.9105e-06 | -0.5
0.0178 | -5.1683e-06 | -0.5
0.0059 | -6.5741e-06 | -0.5
-0.0059 | -8.2866e-06 | -0.5
-0.0178 | -1.04536e-05 | -0.5
-0.0297 | -1.6844e-05 | -0.5
-0.0416 | -1.8234e-05 | -0.5
-0.0535 | -2.0884e-05 | -0.5
-0.0653 | -2.4194e-05 | -0.5
-0.0772 | -2.817e-05 | -0.5
-0.0891 | -3.271e-05 | -0.5
-0.101 | -3.8076e-05 | -0.5
-0.1129 | -4.414e-05 | -0.5
-0.1248 | -5.101e-05 | -0.5
-0.1366 | -5.7532e-05 | -0.5
-0.1485 | -6.539e-05 | -0.5
-0.1604 | -7.3948e-05 | -0.5
-0.1723 | -8.2336e-05 | -0.5
-0.1842 | -9.236e-05 | -0.5
-0.196 | -0.000103682 | -0.5
-0.2079 | -0.00013078 | -0.5
-0.2198 | -0.00013844 | -0.5
-0.2317 | -0.00015156 | -0.5
-0.2436 | -0.00016616 | -0.5
-0.2554 | -0.00018306 | -0.5
-0.2673 | -0.00020286 | -0.5
-0.2792 | -0.00022192 | -0.5
-0.2911 | -0.00024364 | -0.5
-0.303 | -0.00026824 | -0.5
-0.3149 | -0.00029222 | -0.5
-0.3267 | -0.0003192 | -0.5
-0.3386 | -0.00034864 | -0.5
-0.3505 | -0.00037728 | -0.5
-0.3624 | -0.00040854 | -0.5
-0.3743 | -0.00044316 | -0.5
-0.3861 | -0.00047604 | -0.5
-0.398 | -0.00051134 | -0.5
-0.4099 | -0.0005501 | -0.5
-0.4218 | -0.000588 | -0.5
-0.4337 | -0.00062796 | -0.5
-0.4455 | -0.00067232 | -0.5
-0.4574 | -0.00071356 | -0.5
-0.4693 | -0.00075824 | -0.5
-0.4812 | -0.0008073 | -0.5
-0.4931 | -0.00085256 | -0.5
-0.505 | -0.00090174 | -0.5
-0.5168 | -0.0009553 | -0.5
-0.5287 | -0.00100478 | -0.5
-0.5406 | -0.00105762 | -0.5
-0.5525 | -0.00111416 | -0.5
-0.5644 | -0.0012798 | -0.5
-0.5762 | -0.0013042 | -0.5
-0.5881 | -0.0013488 | -0.5
-0.6 | -0.0013906 | -0.5
0.6 | -3.2189e-08 | -0.5
0.5881 | -6.19244e-08 | -0.5
0.5762 | -4.44634e-08 | -0.5
0.5644 | -3.94128e-08 | -0.5
0.5525 | -6.02984e-08 | -0.5
0.5406 | -1.83716e-08 | -0.5
0.5287 | -6.95176e-08 | -0.5
0.5168 | -8.7718e-09 | -0.5
0.505 | -6.50164e-08 | -0.5
0.4931 | -4.41346e-08 | -0.5
0.4812 | -1.95156e-08 | -0.5
0.4693 | -6.0318e-08 | -0.5
0.4574 | -3.7852e-09 | -0.5
0.4455 | -6.45338e-08 | -0.5
0.4337 | -4.6369e-08 | -0.5
0.4218 | -7.5146e-09 | -0.5
0.4099 | -6.00686e-08 | -0.5
0.398 | -4.8022e-08 | -0.5
0.3861 | -1.5634e-09 | -0.5
0.3743 | -5.61802e-08 | -0.5
0.3624 | -4.9782e-08 | -0.5
0.3505 | 3.0272e-09 | -0.5
0.3386 | -5.42984e-08 | -0.5
0.3267 | 4.0144e-09 | -0.5
0.3149 | -4.43746e-08 | -0.5
0.303 | -6.0104e-09 | -0.5
0.2911 | -1.7727e-08 | -0.5
0.2792 | -4.59412e-08 | -0.5
0.2673 | 6.7972e-09 | -0.5
0.2554 | -4.01748e-08 | -0.5
0.2436 | -1.25018e-08 | -0.5
0.2317 | -1.53544e-08 | -0.5
0.2198 | -4.31676e-08 | -0.5
0.2079 | 5.441e-09 | -0.5
0.196 | -3.09794e-08 | -0.5
0.1842 | -5.138e-08 | -0.5
0.1723 | -3.13666e-08 | -0.5
0.1604 | -8.89096e-08 | -0.5
0.1485 | -8.5479e-08 | -0.5
0.1366 | -1.9426e-07 | -0.5
0.1248 | -2.7676e-07 | -0.5
0.1129 | -3.9434e-07 | -0.5
0.101 | -4.89e-07 | -0.5
0.0891 | -7.2952e-07 | -0.5
0.0772 | -1.08104e-06 | -0.5
0.0653 | -2.4593e-06 | -0.5
0.0535 | -2.8848e-06 | -0.5
0.0416 | -3.6694e-06 | -0.5
0.0297 | -4.7413e-06 | -0.5
0.0178 | -6.1144e-06 | -0.5
0.0059 | -7.8091e-06 | -0.5
-0.0059 | -1.00632e-05 | -0.5
-0.0178 | -1.4802e-05 | -0.5
-0.0297 | -1.6452e-05 | -0.5
-0.0416 | -1.9014e-05 | -0.5
-0.0535 | -2.2246e-05 | -0.5
-0.0653 | -2.6144e-05 | -0.5
-0.0772 | -3.0646e-05 | -0.5
-0.0891 | -3.552e-05 | -0.5
-0.101 | -4.0942e-05 | -0.5
-0.1129 | -4.6876e-05 | -0.5
-0.1248 | -5.3432e-05 | -0.5
-0.1366 | -6.0336e-05 | -0.5
-0.1485 | -6.7944e-05 | -0.5
-0.1604 | -7.6348e-05 | -0.5
-0.1723 | -8.5432e-05 | -0.5
-0.1842 | -9.5706e-05 | -0.5
-0.196 | -0.000107024 | -0.5
-0.2079 | -0.00014118 | -0.5
-0.2198 | -0.0001495 | -0.5
-0.2317 | -0.0001623 | -0.5
-0.2436 | -0.00017652 | -0.5
-0.2554 | -0.00019456 | -0.5
-0.2673 | -0.00021156 | -0.5
-0.2792 | -0.0002308 | -0.5
-0.2911 | -0.00025322 | -0.5
-0.303 | -0.00027546 | -0.5
-0.3149 | -0.00029958 | -0.5
-0.3267 | -0.00032902 | -0.5
-0.3386 | -0.00035512 | -0.5
-0.3505 | -0.0003836 | -0.5
-0.3624 | -0.00041992 | -0.5
-0.3743 | -0.00044972 | -0.5
-0.3861 | -0.00048208 | -0.5
-0.398 | -0.00052104 | -0.5
-0.4099 | -0.00055564 | -0.5
-0.4218 | -0.00059278 | -0.5
-0.4337 | -0.00063922 | -0.5
-0.4455 | -0.00067698 | -0.5
-0.4574 | -0.00071822 | -0.5
-0.4693 | -0.00076858 | -0.5
-0.4812 | -0.00081128 | -0.5
-0.4931 | -0.00085636 | -0.5
-0.505 | -0.00091638 | -0.5
-0.5168 | -0.00097374 | -0.5
-0.5287 | -0.00102364 | -0.5
-0.5406 | -0.00107506 | -0.5
-0.5525 | -0.00112936 | -0.5
-0.5644 | -0.0012838 | -0.5
-0.5762 | -0.0013102 | -0.5
-0.5881 | -0.00135 | -0.5
-0.6 | -0.0013966 | -0.5
0.6 | -1.3682e-07 | -0.5
0.5881 | -7.108e-08 | -0.5
0.5762 | -1.1308e-07 | -0.5
0.5644 | -9.2726e-08 | -0.5
0.5525 | -4.40402e-08 | -0.5
0.5406 | -9.55804e-08 | -0.5
0.5287 | -3.03044e-08 | -0.5
0.5168 | -8.30056e-08 | -0.5
0.505 | -3.98052e-08 | -0.5
0.4931 | -6.11206e-08 | -0.5
0.4812 | -6.69826e-08 | -0.5
0.4693 | -2.51638e-08 | -0.5
0.4574 | -7.59294e-08 | -0.5
0.4455 | -1.33016e-08 | -0.5
0.4337 | -7.48858e-08 | -0.5
0.4218 | -5.42324e-08 | -0.5
0.4099 | -2.48552e-08 | -0.5
0.398 | -6.19622e-08 | -0.5
0.3861 | -8.5444e-09 | -0.5
0.3743 | -6.72698e-08 | -0.5
0.3624 | -4.56686e-08 | -0.5
0.3505 | -1.2105e-08 | -0.5
0.3386 | -5.81932e-08 | -0.5
0.3267 | 4e-10 | -0.5
0.3149 | -6.14624e-08 | -0.5
0.303 | -4.3179e-08 | -0.5
0.2911 | -5.8848e-09 | -0.5
0.2792 | -4.82994e-08 | -0.5
0.2673 | -3.3744e-09 | -0.5
0.2554 | -4.83284e-08 | -0.5
0.2436 | 3.412e-09 | -0.5
0.2317 | -5.10106e-08 | -0.5
0.2198 | 4.864e-09 | -0.5
0.2079 | -5.68896e-08 | -0.5
0.196 | -4.1765e-08 | -0.5
0.1842 | -3.55896e-08 | -0.5
0.1723 | -9.06614e-08 | -0.5
0.1604 | -5.83782e-08 | -0.5
0.1485 | -1.4758e-07 | -0.5
0.1366 | -2.4092e-07 | -0.5
0.1248 | -2.7902e-07 | -0.5
0.1129 | -3.8068e-07 | -0.5
0.101 | -6.249e-07 | -0.5
0.0891 | -8.4284e-07 | -0.5
0.0772 | -1.6678e-06 | -0.5
0.0653 | -2.0411e-06 | -0.5
0.0535 | -2.7384e-06 | -0.5
0.0416 | -3.5721e-06 | -0.5
0.0297 | -4.7946e-06 | -0.5
0.0178 | -6.2913e-06 | -0.5
0.0059 | -8.2643e-06 | -0.5
-0.0059 | -1.02843e-05 | -0.5
-0.0178 | -1.5172e-05 | -0.5
-0.0297 | -1.6868e-05 | -0.5
-0.0416 | -1.962e-05 | -0.5
-0.0535 | -2.2884e-05 | -0.5
-0.0653 | -2.6844e-05 | -0.5
-0.0772 | -3.1206e-05 | -0.5
-0.0891 | -3.6188e-05 | -0.5
-0.101 | -4.195e-05 | -0.5
-0.1129 | -4.7786e-05 | -0.5
-0.1248 | -5.4284e-05 | -0.5
-0.1366 | -6.169e-05 | -0.5
-0.1485 | -6.9088e-05 | -0.5
-0.1604 | -7.7398e-05 | -0.5
-0.1723 | -8.7192e-05 | -0.5
-0.1842 | -9.725e-05 | -0.5
-0.196 | -0.00010825 | -0.5
-0.2079 | -0.00014432 | -0.5
-0.2198 | -0.00015324 | -0.5
-0.2317 | -0.00016612 | -0.5
-0.2436 | -0.0001813 | -0.5
-0.2554 | -0.00019844 | -0.5
-0.2673 | -0.00021752 | -0.5
-0.2792 | -0.0002378 | -0.5
-0.2911 | -0.0002598 | -0.5
-0.303 | -0.0002838 | -0.5
-0.3149 | -0.00030912 | -0.5
-0.3267 | -0.000336 | -0.5
-0.3386 | -0.00036434 | -0.5
-0.3505 | -0.00039446 | -0.5
-0.3624 | -0.00042586 | -0.5
-0.3743 | -0.00045874 | -0.5
-0.3861 | -0.00049378 | -0.5
-0.398 | -0.00052902 | -0.5
-0.4099 | -0.0005644 | -0.5
-0.4218 | -0.00060898 | -0.5
-0.4337 | -0.0006455 | -0.5
-0.4455 | -0.00068542 | -0.5
-0.4574 | -0.0007265 | -0.5
-0.4693 | -0.00077228 | -0.5
-0.4812 | -0.00082142 | -0.5
-0.4931 | -0.00087102 | -0.5
-0.505 | -0.00092034 | -0.5
-0.5168 | -0.00097516 | -0.5
-0.5287 | -0.00102164 | -0.5
-0.5406 | -0.00107188 | -0.5
-0.5525 | -0.00113114 | -0.5
-0.5644 | -0.0012874 | -0.5
-0.5762 | -0.0013126 | -0.5
-0.5881 | -0.00135 | -0.5
-0.6 | -0.0014002 | -0.5
0.6 | -1.087e-07 | -0.5
0.5881 | -6.61656e-08 | -0.5
0.5762 | -6.6489e-08 | -0.5
0.5644 | -7.70838e-08 | -0.5
0.5525 | -4.14822e-08 | -0.5
0.5406 | -8.56914e-08 | -0.5
0.5287 | -2.5508e-08 | -0.5
0.5168 | -8.59684e-08 | -0.5
0.505 | -2.18918e-08 | -0.5
0.4931 | -7.44486e-08 | -0.5
0.4812 | -4.07006e-08 | -0.5
0.4693 | -5.2061e-08 | -0.5
0.4574 | -4.66364e-08 | -0.5
0.4455 | -3.04384e-08 | -0.5
0.4337 | -6.15822e-08 | -0.5
0.4218 | -1.1884e-08 | -0.5
0.4099 | -6.82754e-08 | -0.5
0.398 | -4.0086e-09 | -0.5
0.3861 | -6.44414e-08 | -0.5
0.3743 | -4.79834e-08 | -0.5
0.3624 | -3.885e-09 | -0.5
0.3505 | -6.28244e-08 | -0.5
0.3386 | 1.78e-09 | -0.5
0.3267 | -6.0798e-08 | -0.5
0.3149 | -4.27618e-08 | -0.5
0.303 | -1.1834e-08 | -0.5
0.2911 | -5.05258e-08 | -0.5
0.2792 | 3.9472e-09 | -0.5
0.2673 | -5.63506e-08 | -0.5
0.2554 | -3.64e-10 | -0.5
0.2436 | -3.8556e-08 | -0.5
0.2317 | -1.71402e-08 | -0.5
0.2198 | -1.99262e-08 | -0.5
0.2079 | -4.25216e-08 | -0.5
0.196 | -1.17674e-08 | -0.5
0.1842 | -7.73092e-08 | -0.5
0.1723 | -4.30274e-08 | -0.5
0.1604 | -1.2484e-07 | -0.5
0.1485 | -2.0516e-07 | -0.5
0.1366 | -2.2174e-07 | -0.5
0.1248 | -3.2334e-07 | -0.5
0.1129 | -5.3072e-07 | -0.5
0.101 | -7.0704e-07 | -0.5
0.0891 | -1.02386e-06 | -0.5
0.0772 | -2.2121e-06 | -0.5
0.0653 | -2.7156e-06 | -0.5
0.0535 | -3.3996e-06 | -0.5
0.0416 | -4.4559e-06 | -0.5
0.0297 | -5.7654e-06 | -0.5
0.0178 | -7.3173e-06 | -0.5
0.0059 | -9.2998e-06 | -0.5
-0.0059 | -1.347e-05 | -0.5
-0.0178 | -1.5116e-05 | -0.5
-0.0297 | -1.7638e-05 | -0.5
-0.0416 | -2.0832e-05 | -0.5
-0.0535 | -2.4818e-05 | -0.5
-0.0653 | -2.8916e-05 | -0.5
-0.0772 | -3.3604e-05 | -0.5
-0.0891 | -3.9412e-05 | -0.5
-0.101 | -4.4712e-05 | -0.5
-0.1129 | -5.0694e-05 | -0.5
-0.1248 | -5.7264e-05 | -0.5
-0.1366 | -6.4432e-05 | -0.5
-0.1485 | -7.2318e-05 | -0.5
-0.1604 | -8.0926e-05 | -0.5
-0.1723 | -9.0706e-05 | -0.5
-0.1842 | -0.00010154 | -0.5
-0.196 | -0.000113566 | -0.5
-0.2079 | -0.00014678 | -0.5
-0.2198 | -0.00015808 | -0.5
-0.2317 | -0.00017054 | -0.5
-0.2436 | -0.00018528 | -0.5
-0.2554 | -0.00020312 | -0.5
-0.2673 | -0.0002212 | -0.5
-0.2792 | -0.00024096 | -0.5
-0.2911 | -0.00026584 | -0.5
-0.303 | -0.00028762 | -0.5
-0.3149 | -0.00031188 | -0.5
-0.3267 | -0.000341 | -0.5
-0.3386 | -0.00036758 | -0.5
-0.3505 | -0.0003963 | -0.5
-0.3624 | -0.0004319 | -0.5
-0.3743 | -0.00046204 | -0.5
-0.3861 | -0.00049472 | -0.5
-0.398 | -0.0005354 | -0.5
-0.4099 | -0.0005694 | -0.5
-0.4218 | -0.00060704 | -0.5
-0.4337 | -0.00065438 | -0.5
-0.4455 | -0.00069268 | -0.5
-0.4574 | -0.00073414 | -0.5
-0.4693 | -0.00079334 | -0.5
-0.4812 | -0.00084296 | -0.5
-0.4931 | -0.00088902 | -0.5
-0.505 | -0.00093712 | -0.5
-0.5168 | -0.00098816 | -0.5
-0.5287 | -0.00103906 | -0.5
-0.5406 | -0.00109304 | -0.5
-0.5525 | -0.00114722 | -0.5
-0.5644 | -0.001284 | -0.5
-0.5762 | -0.0013154 | -0.5
-0.5881 | -0.0013578 | -0.5
-0.6 | -0.0014124 | -0.5
0.6 | -8.78112e-08 | -0.5
0.5881 | -2.12062e-08 | -0.5
0.5762 | -7.73062e-08 | -0.5
0.5644 | -2.64798e-08 | -0.5
0.5525 | -5.69498e-08 | -0.5
0.5406 | -4.35796e-08 | -0.5
0.5287 | -3.37522e-08 | -0.5
0.5168 | -5.99234e-08 | -0.5
0.505 | -1.44498e-08 | -0.5
0.4931 | -6.83128e-08 | -0.5
0.4812 | -5.0562e-09 | -0.5
0.4693 | -6.62434e-08 | -0.5
0.4574 | -4.69014e-08 | -0.5
0.4455 | -1.20284e-08 | -0.5
0.4337 | -5.90606e-08 | -0.5
0.4218 | -9.74e-11 | -0.5
0.4099 | -6.2028e-08 | -0.5
0.398 | -4.70592e-08 | -0.5
0.3861 | -3.0896e-09 | -0.5
0.3743 | -5.59142e-08 | -0.5
0.3624 | -4.25174e-08 | -0.5
0.3505 | -1.1168e-09 | -0.5
0.3386 | -5.3135e-08 | -0.5
0.3267 | -1.40244e-08 | -0.5
0.3149 | -2.3629e-08 | -0.5
0.303 | -3.89124e-08 | -0.5
0.2911 | 1.9768e-09 | -0.5
0.2792 | -4.76862e-08 | -0.5
0.2673 | 8.4402e-09 | -0.5
0.2554 | -4.3121e-08 | -0.5
0.2436 | -4.2528e-09 | -0.5
0.2317 | -2.64004e-08 | -0.5
0.2198 | -4.26746e-08 | -0.5
0.2079 | -5.1676e-09 | -0.5
0.196 | -7.37694e-08 | -0.5
0.1842 | -3.35446e-08 | -0.5
0.1723 | -1.1462e-07 | -0.5
0.1604 | -1.8504e-07 | -0.5
0.1485 | -1.8942e-07 | -0.5
0.1366 | -3.0114e-07 | -0.5
0.1248 | -4.8312e-07 | -0.5
0.1129 | -6.3192e-07 | -0.5
0.101 | -9.1232e-07 | -0.5
0.0891 | -1.9376e-06 | -0.5
0.0772 | -2.4257e-06 | -0.5
0.0653 | -3.0803e-06 | -0.5
0.0535 | -4.0406e-06 | -0.5
0.0416 | -5.3197e-06 | -0.5
0.0297 | -6.7811e-06 | -0.5
0.0178 | -8.6931e-06 | -0.5
0.0059 | -1.09316e-05 | -0.5
-0.0059 | -1.5044e-05 | -0.5
-0.0178 | -1.6814e-05 | -0.5
-0.0297 | -1.9494e-05 | -0.5
-0.0416 | -2.2732e-05 | -0.5
-0.0535 | -2.6856e-05 | -0.5
-0.0653 | -3.1256e-05 | -0.5
-0.0772 | -3.6104e-05 | -0.5
-0.0891 | -4.1528e-05 | -0.5
-0.101 | -4.7378e-05 | -0.5
-0.1129 | -5.3702e-05 | -0.5
-0.1248 | -6.075e-05 | -0.5
-0.1366 | -6.8318e-05 | -0.5
-0.1485 | -7.6678e-05 | -0.5
-0.1604 | -8.5856e-05 | -0.5
-0.1723 | -9.6108e-05 | -0.5
-0.1842 | -0.000107552 | -0.5
-0.196 | -0.0001394 | -0.5
-0.2079 | -0.0001485 | -0.5
-0.2198 | -0.00016084 | -0.5
-0.2317 | -0.00017762 | -0.5
-0.2436 | -0.0001926 | -0.5
-0.2554 | -0.00020976 | -0.5
-0.2673 | -0.00023128 | -0.5
-0.2792 | -0.00025078 | -0.5
-0.2911 | -0.00027274 | -0.5
-0.303 | -0.00029964 | -0.5
-0.3149 | -0.00032358 | -0.5
-0.3267 | -0.00034938 | -0.5
-0.3386 | -0.00038248 | -0.5
-0.3505 | -0.00041012 | -0.5
-0.3624 | -0.0004404 | -0.5
-0.3743 | -0.00047684 | -0.5
-0.3861 | -0.0005085 | -0.5
-0.398 | -0.00054358 | -0.5
-0.4099 | -0.00058738 | -0.5
-0.4218 | -0.0006235 | -0.5
-0.4337 | -0.00066232 | -0.5
-0.4455 | -0.0007099 | -0.5
-0.4574 | -0.00075066 | -0.5
-0.4693 | -0.00079478 | -0.5
-0.4812 | -0.00084986 | -0.5
-0.4931 | -0.00089394 | -0.5
-0.505 | -0.000941 | -0.5
-0.5168 | -0.00099654 | -0.5
-0.5287 | -0.00104486 | -0.5
-0.5406 | -0.0010965 | -0.5
-0.5525 | -0.0012284 | -0.5
-0.5644 | -0.001256 | -0.5
-0.5762 | -0.0012984 | -0.5
-0.5881 | -0.0013472 | -0.5
-0.6 | -0.001404 | -0.5

## List(1)
Setup Name: | chen
Date:
Vg | Id
0.6 | -1.565e-07
0.5881 | -9.482e-08
0.5762 | -1.2152e-07
0.5644 | -9.87122e-08
0.5525 | -5.0318e-08
0.5406 | -9.36148e-08
0.5287 | -3.641e-08
0.5168 | -8.91448e-08
0.505 | -2.57514e-08
0.4931 | -8.53126e-08
0.4812 | -1.8741e-08
0.4693 | -8.03404e-08
0.4574 | -1.49368e-08
0.4455 | -7.37964e-08
0.4337 | -4.81478e-08
0.4218 | -1.7071e-08
0.4099 | -6.35512e-08
0.398 | -9.3906e-09
0.3861 | -6.42986e-08
0.3743 | -3.2232e-09
0.3624 | -6.43916e-08
0.3505 | 6.532e-10
0.3386 | -6.22468e-08
0.3267 | -4.17394e-08
0.3149 | -1.20056e-08
0.303 | -5.25362e-08
0.2911 | 1.493e-09
0.2792 | -5.429e-08
0.2673 | 6.756e-10
0.2554 | -4.63422e-08
0.2436 | -3.0192e-09
0.2317 | -3.75256e-08
0.2198 | -9.374e-09
0.2079 | -2.92634e-08
0.196 | -4.4673e-08
0.1842 | -8.508e-10
0.1723 | -6.03894e-08
0.1604 | -2.0435e-08
0.1485 | -1.043826e-07
0.1366 | -1.3318e-07
0.1248 | -1.802e-07
0.1129 | -1.9202e-07
0.101 | -3.367e-07
0.0891 | -5.1364e-07
0.0772 | -6.784e-07
0.0653 | -1.00324e-06
0.0535 | -2.7116e-06
0.0416 | -3.1958e-06
0.0297 | -3.9105e-06
0.0178 | -5.1683e-06
0.0059 | -6.5741e-06
-0.0059 | -8.2866e-06
-0.0178 | -1.04536e-05
-0.0297 | -1.6844e-05
-0.0416 | -1.8234e-05
-0.0535 | -2.0884e-05
-0.0653 | -2.4194e-05
-0.0772 | -2.817e-05
-0.0891 | -3.271e-05
-0.101 | -3.8076e-05
-0.1129 | -4.414e-05
-0.1248 | -5.101e-05
-0.1366 | -5.7532e-05
-0.1485 | -6.539e-05
-0.1604 | -7.3948e-05
-0.1723 | -8.2336e-05
-0.1842 | -9.236e-05
-0.196 | -0.000103682
-0.2079 | -0.00013078
-0.2198 | -0.00013844
-0.2317 | -0.00015156
-0.2436 | -0.00016616
-0.2554 | -0.00018306
-0.2673 | -0.00020286
-0.2792 | -0.00022192
-0.2911 | -0.00024364
-0.303 | -0.00026824
-0.3149 | -0.00029222
-0.3267 | -0.0003192
-0.3386 | -0.00034864
-0.3505 | -0.00037728
-0.3624 | -0.00040854
-0.3743 | -0.00044316
-0.3861 | -0.00047604
-0.398 | -0.00051134
-0.4099 | -0.0005501
-0.4218 | -0.000588
-0.4337 | -0.00062796
-0.4455 | -0.00067232
-0.4574 | -0.00071356
-0.4693 | -0.00075824
-0.4812 | -0.0008073
-0.4931 | -0.00085256
-0.505 | -0.00090174
-0.5168 | -0.0009553
-0.5287 | -0.00100478
-0.5406 | -0.00105762
-0.5525 | -0.00111416
-0.5644 | -0.0012798
-0.5762 | -0.0013042
-0.5881 | -0.0013488
-0.6 | -0.0013906
0.6 | -3.2189e-08
0.5881 | -6.19244e-08
0.5762 | -4.44634e-08
0.5644 | -3.94128e-08
0.5525 | -6.02984e-08
0.5406 | -1.83716e-08
0.5287 | -6.95176e-08
0.5168 | -8.7718e-09
0.505 | -6.50164e-08
0.4931 | -4.41346e-08
0.4812 | -1.95156e-08
0.4693 | -6.0318e-08
0.4574 | -3.7852e-09
0.4455 | -6.45338e-08
0.4337 | -4.6369e-08
0.4218 | -7.5146e-09
0.4099 | -6.00686e-08
0.398 | -4.8022e-08
0.3861 | -1.5634e-09
0.3743 | -5.61802e-08
0.3624 | -4.9782e-08
0.3505 | 3.0272e-09
0.3386 | -5.42984e-08
0.3267 | 4.0144e-09
0.3149 | -4.43746e-08
0.303 | -6.0104e-09
0.2911 | -1.7727e-08
0.2792 | -4.59412e-08
0.2673 | 6.7972e-09
0.2554 | -4.01748e-08
0.2436 | -1.25018e-08
0.2317 | -1.53544e-08
0.2198 | -4.31676e-08
0.2079 | 5.441e-09
0.196 | -3.09794e-08
0.1842 | -5.138e-08
0.1723 | -3.13666e-08
0.1604 | -8.89096e-08
0.1485 | -8.5479e-08
0.1366 | -1.9426e-07
0.1248 | -2.7676e-07
0.1129 | -3.9434e-07
0.101 | -4.89e-07
0.0891 | -7.2952e-07
0.0772 | -1.08104e-06
0.0653 | -2.4593e-06
0.0535 | -2.8848e-06
0.0416 | -3.6694e-06
0.0297 | -4.7413e-06
0.0178 | -6.1144e-06
0.0059 | -7.8091e-06
-0.0059 | -1.00632e-05
-0.0178 | -1.4802e-05
-0.0297 | -1.6452e-05
-0.0416 | -1.9014e-05
-0.0535 | -2.2246e-05
-0.0653 | -2.6144e-05
-0.0772 | -3.0646e-05
-0.0891 | -3.552e-05
-0.101 | -4.0942e-05
-0.1129 | -4.6876e-05
-0.1248 | -5.3432e-05
-0.1366 | -6.0336e-05
-0.1485 | -6.7944e-05
-0.1604 | -7.6348e-05
-0.1723 | -8.5432e-05
-0.1842 | -9.5706e-05
-0.196 | -0.000107024
-0.2079 | -0.00014118
-0.2198 | -0.0001495
-0.2317 | -0.0001623
-0.2436 | -0.00017652
-0.2554 | -0.00019456
-0.2673 | -0.00021156
-0.2792 | -0.0002308
-0.2911 | -0.00025322
-0.303 | -0.00027546
-0.3149 | -0.00029958
-0.3267 | -0.00032902
-0.3386 | -0.00035512
-0.3505 | -0.0003836
-0.3624 | -0.00041992
-0.3743 | -0.00044972
-0.3861 | -0.00048208
-0.398 | -0.00052104
-0.4099 | -0.00055564
-0.4218 | -0.00059278
-0.4337 | -0.00063922
-0.4455 | -0.00067698
-0.4574 | -0.00071822
-0.4693 | -0.00076858
-0.4812 | -0.00081128
-0.4931 | -0.00085636
-0.505 | -0.00091638
-0.5168 | -0.00097374
-0.5287 | -0.00102364
-0.5406 | -0.00107506
-0.5525 | -0.00112936
-0.5644 | -0.0012838
-0.5762 | -0.0013102
-0.5881 | -0.00135
-0.6 | -0.0013966
0.6 | -1.3682e-07
0.5881 | -7.108e-08
0.5762 | -1.1308e-07
0.5644 | -9.2726e-08
0.5525 | -4.40402e-08
0.5406 | -9.55804e-08
0.5287 | -3.03044e-08
0.5168 | -8.30056e-08
0.505 | -3.98052e-08
0.4931 | -6.11206e-08
0.4812 | -6.69826e-08
0.4693 | -2.51638e-08
0.4574 | -7.59294e-08
0.4455 | -1.33016e-08
0.4337 | -7.48858e-08
0.4218 | -5.42324e-08
0.4099 | -2.48552e-08
0.398 | -6.19622e-08
0.3861 | -8.5444e-09
0.3743 | -6.72698e-08
0.3624 | -4.56686e-08
0.3505 | -1.2105e-08
0.3386 | -5.81932e-08
0.3267 | 4e-10
0.3149 | -6.14624e-08
0.303 | -4.3179e-08
0.2911 | -5.8848e-09
0.2792 | -4.82994e-08
0.2673 | -3.3744e-09
0.2554 | -4.83284e-08
0.2436 | 3.412e-09
0.2317 | -5.10106e-08
0.2198 | 4.864e-09
0.2079 | -5.68896e-08
0.196 | -4.1765e-08
0.1842 | -3.55896e-08
0.1723 | -9.06614e-08
0.1604 | -5.83782e-08
0.1485 | -1.4758e-07
0.1366 | -2.4092e-07
0.1248 | -2.7902e-07
0.1129 | -3.8068e-07
0.101 | -6.249e-07
0.0891 | -8.4284e-07
0.0772 | -1.6678e-06
0.0653 | -2.0411e-06
0.0535 | -2.7384e-06
0.0416 | -3.5721e-06
0.0297 | -4.7946e-06
0.0178 | -6.2913e-06
0.0059 | -8.2643e-06
-0.0059 | -1.02843e-05
-0.0178 | -1.5172e-05
-0.0297 | -1.6868e-05
-0.0416 | -1.962e-05
-0.0535 | -2.2884e-05
-0.0653 | -2.6844e-05
-0.0772 | -3.1206e-05
-0.0891 | -3.6188e-05
-0.101 | -4.195e-05
-0.1129 | -4.7786e-05
-0.1248 | -5.4284e-05
-0.1366 | -6.169e-05
-0.1485 | -6.9088e-05
-0.1604 | -7.7398e-05
-0.1723 | -8.7192e-05
-0.1842 | -9.725e-05
-0.196 | -0.00010825
-0.2079 | -0.00014432
-0.2198 | -0.00015324
-0.2317 | -0.00016612
-0.2436 | -0.0001813
-0.2554 | -0.00019844
-0.2673 | -0.00021752
-0.2792 | -0.0002378
-0.2911 | -0.0002598
-0.303 | -0.0002838
-0.3149 | -0.00030912
-0.3267 | -0.000336
-0.3386 | -0.00036434
-0.3505 | -0.00039446
-0.3624 | -0.00042586
-0.3743 | -0.00045874
-0.3861 | -0.00049378
-0.398 | -0.00052902
-0.4099 | -0.0005644
-0.4218 | -0.00060898
-0.4337 | -0.0006455
-0.4455 | -0.00068542
-0.4574 | -0.0007265
-0.4693 | -0.00077228
-0.4812 | -0.00082142
-0.4931 | -0.00087102
-0.505 | -0.00092034
-0.5168 | -0.00097516
-0.5287 | -0.00102164
-0.5406 | -0.00107188
-0.5525 | -0.00113114
-0.5644 | -0.0012874
-0.5762 | -0.0013126
-0.5881 | -0.00135
-0.6 | -0.0014002
0.6 | -1.087e-07
0.5881 | -6.61656e-08
0.5762 | -6.6489e-08
0.5644 | -7.70838e-08
0.5525 | -4.14822e-08
0.5406 | -8.56914e-08
0.5287 | -2.5508e-08
0.5168 | -8.59684e-08
0.505 | -2.18918e-08
0.4931 | -7.44486e-08
0.4812 | -4.07006e-08
0.4693 | -5.2061e-08
0.4574 | -4.66364e-08
0.4455 | -3.04384e-08
0.4337 | -6.15822e-08
0.4218 | -1.1884e-08
0.4099 | -6.82754e-08
0.398 | -4.0086e-09
0.3861 | -6.44414e-08
0.3743 | -4.79834e-08
0.3624 | -3.885e-09
0.3505 | -6.28244e-08
0.3386 | 1.78e-09
0.3267 | -6.0798e-08
0.3149 | -4.27618e-08
0.303 | -1.1834e-08
0.2911 | -5.05258e-08
0.2792 | 3.9472e-09
0.2673 | -5.63506e-08
0.2554 | -3.64e-10
0.2436 | -3.8556e-08
0.2317 | -1.71402e-08
0.2198 | -1.99262e-08
0.2079 | -4.25216e-08
0.196 | -1.17674e-08
0.1842 | -7.73092e-08
0.1723 | -4.30274e-08
0.1604 | -1.2484e-07
0.1485 | -2.0516e-07
0.1366 | -2.2174e-07
0.1248 | -3.2334e-07
0.1129 | -5.3072e-07
0.101 | -7.0704e-07
0.0891 | -1.02386e-06
0.0772 | -2.2121e-06
0.0653 | -2.7156e-06
0.0535 | -3.3996e-06
0.0416 | -4.4559e-06
0.0297 | -5.7654e-06
0.0178 | -7.3173e-06
0.0059 | -9.2998e-06
-0.0059 | -1.347e-05
-0.0178 | -1.5116e-05
-0.0297 | -1.7638e-05
-0.0416 | -2.0832e-05
-0.0535 | -2.4818e-05
-0.0653 | -2.8916e-05
-0.0772 | -3.3604e-05
-0.0891 | -3.9412e-05
-0.101 | -4.4712e-05
-0.1129 | -5.0694e-05
-0.1248 | -5.7264e-05
-0.1366 | -6.4432e-05
-0.1485 | -7.2318e-05
-0.1604 | -8.0926e-05
-0.1723 | -9.0706e-05
-0.1842 | -0.00010154
-0.196 | -0.000113566
-0.2079 | -0.00014678
-0.2198 | -0.00015808
-0.2317 | -0.00017054
-0.2436 | -0.00018528
-0.2554 | -0.00020312
-0.2673 | -0.0002212
-0.2792 | -0.00024096
-0.2911 | -0.00026584
-0.303 | -0.00028762
-0.3149 | -0.00031188
-0.3267 | -0.000341
-0.3386 | -0.00036758
-0.3505 | -0.0003963
-0.3624 | -0.0004319
-0.3743 | -0.00046204
-0.3861 | -0.00049472
-0.398 | -0.0005354
-0.4099 | -0.0005694
-0.4218 | -0.00060704
-0.4337 | -0.00065438
-0.4455 | -0.00069268
-0.4574 | -0.00073414
-0.4693 | -0.00079334
-0.4812 | -0.00084296
-0.4931 | -0.00088902
-0.505 | -0.00093712
-0.5168 | -0.00098816
-0.5287 | -0.00103906
-0.5406 | -0.00109304
-0.5525 | -0.00114722
-0.5644 | -0.001284
-0.5762 | -0.0013154
-0.5881 | -0.0013578
-0.6 | -0.0014124
0.6 | -8.78112e-08
0.5881 | -2.12062e-08
0.5762 | -7.73062e-08
0.5644 | -2.64798e-08
0.5525 | -5.69498e-08
0.5406 | -4.35796e-08
0.5287 | -3.37522e-08
0.5168 | -5.99234e-08
0.505 | -1.44498e-08
0.4931 | -6.83128e-08
0.4812 | -5.0562e-09
0.4693 | -6.62434e-08
0.4574 | -4.69014e-08
0.4455 | -1.20284e-08
0.4337 | -5.90606e-08
0.4218 | -9.74e-11
0.4099 | -6.2028e-08
0.398 | -4.70592e-08
0.3861 | -3.0896e-09
0.3743 | -5.59142e-08
0.3624 | -4.25174e-08
0.3505 | -1.1168e-09
0.3386 | -5.3135e-08
0.3267 | -1.40244e-08
0.3149 | -2.3629e-08
0.303 | -3.89124e-08
0.2911 | 1.9768e-09
0.2792 | -4.76862e-08
0.2673 | 8.4402e-09
0.2554 | -4.3121e-08
0.2436 | -4.2528e-09
0.2317 | -2.64004e-08
0.2198 | -4.26746e-08
0.2079 | -5.1676e-09
0.196 | -7.37694e-08
0.1842 | -3.35446e-08
0.1723 | -1.1462e-07
0.1604 | -1.8504e-07
0.1485 | -1.8942e-07
0.1366 | -3.0114e-07
0.1248 | -4.8312e-07
0.1129 | -6.3192e-07
0.101 | -9.1232e-07
0.0891 | -1.9376e-06
0.0772 | -2.4257e-06
0.0653 | -3.0803e-06
0.0535 | -4.0406e-06
0.0416 | -5.3197e-06
0.0297 | -6.7811e-06
0.0178 | -8.6931e-06
0.0059 | -1.09316e-05
-0.0059 | -1.5044e-05
-0.0178 | -1.6814e-05
-0.0297 | -1.9494e-05
-0.0416 | -2.2732e-05
-0.0535 | -2.6856e-05
-0.0653 | -3.1256e-05
-0.0772 | -3.6104e-05
-0.0891 | -4.1528e-05
-0.101 | -4.7378e-05
-0.1129 | -5.3702e-05
-0.1248 | -6.075e-05
-0.1366 | -6.8318e-05
-0.1485 | -7.6678e-05
-0.1604 | -8.5856e-05
-0.1723 | -9.6108e-05
-0.1842 | -0.000107552
-0.196 | -0.0001394
-0.2079 | -0.0001485
-0.2198 | -0.00016084
-0.2317 | -0.00017762
-0.2436 | -0.0001926
-0.2554 | -0.00020976
-0.2673 | -0.00023128
-0.2792 | -0.00025078
-0.2911 | -0.00027274
-0.303 | -0.00029964
-0.3149 | -0.00032358
-0.3267 | -0.00034938
-0.3386 | -0.00038248
-0.3505 | -0.00041012
-0.3624 | -0.0004404
-0.3743 | -0.00047684
-0.3861 | -0.0005085
-0.398 | -0.00054358
-0.4099 | -0.00058738
-0.4218 | -0.0006235
-0.4337 | -0.00066232
-0.4455 | -0.0007099
-0.4574 | -0.00075066
-0.4693 | -0.00079478
-0.4812 | -0.00084986
-0.4931 | -0.00089394
-0.505 | -0.000941
-0.5168 | -0.00099654
-0.5287 | -0.00104486
-0.5406 | -0.0010965
-0.5525 | -0.0012284
-0.5644 | -0.001256
-0.5762 | -0.0012984
-0.5881 | -0.0013472
-0.6 | -0.001404