## Setup(1)
Setup title | "I/V Sweep"
Classic test name | "I/V Sweep"
Test date | 2024-04-03
Test time | 0.22353
Device ID
Count | 1
Flags
Remarks
Context.MainFrame | B1500A
Channel.UnitType | SMU | SMU
Channel.Unit | SMU1:HR/AS | SMU2:HR/AS
Channel.IName | Ig | Id
Channel.VName | Vg | Vd
Channel.Mode | V | V
Channel.Func | VAR2 | VAR1
Channel.Index
Channel.Time
Measurement.Port.Unit | SMU1:HR/AS | SMU2:HR/AS
Measurement.Port.SeriesResistor | NONE | NONE
Measurement.Port.Filter | ON | ON
Measurement.Port.OutputVoltageComparison | 0 | 0
Measurement.Primary.Locus | Single
Measurement.Primary.Scale | LINEAR
Measurement.Primary.Start | 0
Measurement.Primary.Stop | -0.5
Measurement.Primary.Step | -0.005
Measurement.Primary.Compliance | 0.1
Measurement.Primary.PowerCompliance | 0
Measurement.Aborting.Condition | "CONTINUE AT ANY"
Measurement.PostOutput.Value | START
Measurement.PostOutput.Retention | OFF
Measurement.Secondary.Start | 0
Measurement.Secondary.Count | 6
Measurement.Secondary.Step | -0.1
Measurement.Secondary.Compliance | 0.0001
Measurement.Secondary.PowerCompliance | 0
Measurement.Bias.Source | 0 | 0
Measurement.Bias.Compliance | 0.0001 | 0.1
Measurement.Monitor.Unit | SMU1:HR/AS | SMU2:HR/AS
Measurement.Monitor.Adc | "HR ADC" | "HR ADC"
Measurement.Monitor.Measurement | "Compliance Side" | "Compliance Side"
Measurement.Monitor.RangingMode | LIMITED | LIMITED
Measurement.Monitor.RangeBoundary | 1nA | 1nA
Measurement.Monitor.RangeRating | "BY FULL RANGE" | "BY FULL RANGE"
Measurement.Monitor.RangeRatingCoeff | 50 | 50
Measurement.Timing.Hold | 0
Measurement.Timing.Delay | 0
Measurement.Adc.HighSpeed.Mode | AUTO
Measurement.Adc.HighSpeed.Coeff | 1
Measurement.Adc.HighResolution.AutoZero | OFF
Measurement.Adc.HighResolution.Mode | AUTO
Measurement.Adc.HighResolution.Coeff | 6
Measurement.WaitTime.Source.Coeff | 1
Measurement.WaitTime.Source.Offset | 0
Measurement.WaitTime.Monitor.Coeff | 1
Measurement.WaitTime.Monitor.Offset | 0
Output.Graph.Enabled | TRUE
Output.Graph.AutoScaling | FALSE
Output.Graph.XAxis.Data | Vd
Output.Graph.XAxis.Scale | Linear
Output.Graph.XAxis.Left | 0
Output.Graph.XAxis.Right | -0.5
Output.Graph.XAxis.RunTimeAutoScale | TRUE
Output.Graph.YAxis.Data | Id
Output.Graph.YAxis.Scale | Linear
Output.Graph.YAxis.Bottom | -0.1
Output.Graph.YAxis.Top | 0.1
Output.Graph.YAxis.Group
Output.Graph.YAxis.RunTimeAutoScale | TRUE
Output.List.Data | Vd | Vg | Id
AutoAnalysis.Interpolation | FALSE
AutoAnalysis.Var2StepCount | 1
AutoAnalysis.Var2StepScript
AutoAnalysis.Line1.Enabled | FALSE
AutoAnalysis.Line1.Type | 1
AutoAnalysis.Line1.Fix | TRUE
AutoAnalysis.Line1.YAxis | 0
AutoAnalysis.Line1.Point1.Type | 0
AutoAnalysis.Line1.Point1.XY.X
AutoAnalysis.Line1.Point1.XY.Y
AutoAnalysis.Line1.Point1.Data.Var
AutoAnalysis.Line1.Point1.Data.Condition
AutoAnalysis.Line1.Point1.Data.Start | FALSE
AutoAnalysis.Line1.Point1.Data.StartVar
AutoAnalysis.Line1.Point1.Data.StartCondition
AutoAnalysis.Line1.Point2.Type | 0
AutoAnalysis.Line1.Point2.XY.X
AutoAnalysis.Line1.Point2.XY.Y
AutoAnalysis.Line1.Point2.Data.Var
AutoAnalysis.Line1.Point2.Data.Condition
AutoAnalysis.Line1.Point2.Data.Start | FALSE
AutoAnalysis.Line1.Point2.Data.StartVar
AutoAnalysis.Line1.Point2.Data.StartCondition
AutoAnalysis.Line1.GradientExpr | 0
AutoAnalysis.Line2.Enabled | FALSE
AutoAnalysis.Line2.Type | 1
AutoAnalysis.Line2.Fix | TRUE
AutoAnalysis.Line2.YAxis | 0
AutoAnalysis.Line2.Point1.Type | 0
AutoAnalysis.Line2.Point1.XY.X
AutoAnalysis.Line2.Point1.XY.Y
AutoAnalysis.Line2.Point1.Data.Var
AutoAnalysis.Line2.Point1.Data.Condition
AutoAnalysis.Line2.Point1.Data.Start | FALSE
AutoAnalysis.Line2.Point1.Data.StartVar
AutoAnalysis.Line2.Point1.Data.StartCondition
AutoAnalysis.Line2.Point2.Type | 0
AutoAnalysis.Line2.Point2.XY.X
AutoAnalysis.Line2.Point2.XY.Y
AutoAnalysis.Line2.Point2.Data.Var
AutoAnalysis.Line2.Point2.Data.Condition
AutoAnalysis.Line2.Point2.Data.Start | FALSE
AutoAnalysis.Line2.Point2.Data.StartVar
AutoAnalysis.Line2.Point2.Data.StartCondition
AutoAnalysis.Line2.GradientExpr | 0
AutoAnalysis.Marker.Enabled | FALSE
AutoAnalysis.Marker.Data.Var
AutoAnalysis.Marker.Data.Condition
AutoAnalysis.Marker.Data.Start | FALSE
AutoAnalysis.Marker.Data.StartVar
AutoAnalysis.Marker.Data.StartCondition
Vd | Id | Vg
0 | 1.1233e-06 | 0
-0.005 | -4.1592e-05 | 0
-0.01 | -8.2786e-05 | 0
-0.015 | -0.00012238 | 0
-0.02 | -0.00016278 | 0
-0.025 | -0.00020212 | 0
-0.03 | -0.00024178 | 0
-0.035 | -0.00028082 | 0
-0.04 | -0.00031828 | 0
-0.045 | -0.00035644 | 0
-0.05 | -0.00039362 | 0
-0.055 | -0.00043042 | 0
-0.06 | -0.00046658 | 0
-0.065 | -0.00050202 | 0
-0.07 | -0.00053734 | 0
-0.075 | -0.0005717 | 0
-0.08 | -0.0006039 | 0
-0.085 | -0.00063742 | 0
-0.09 | -0.00066986 | 0
-0.095 | -0.00070182 | 0
-0.1 | -0.00073368 | 0
-0.105 | -0.00076406 | 0
-0.11 | -0.00079352 | 0
-0.115 | -0.00082288 | 0
-0.12 | -0.00085208 | 0
-0.125 | -0.00087968 | 0
-0.13 | -0.00090692 | 0
-0.135 | -0.00093374 | 0
-0.14 | -0.00095972 | 0
-0.145 | -0.00098432 | 0
-0.15 | -0.00100896 | 0
-0.155 | -0.00103266 | 0
-0.16 | -0.00105514 | 0
-0.165 | -0.00107724 | 0
-0.17 | -0.00109872 | 0
-0.175 | -0.00111886 | 0
-0.18 | -0.001138 | 0
-0.185 | -0.0011466 | 0
-0.19 | -0.0011692 | 0
-0.195 | -0.001189 | 0
-0.2 | -0.0012064 | 0
-0.205 | -0.0012216 | 0
-0.21 | -0.0012362 | 0
-0.215 | -0.0012474 | 0
-0.22 | -0.001261 | 0
-0.225 | -0.0012726 | 0
-0.23 | -0.0012814 | 0
-0.235 | -0.001293 | 0
-0.24 | -0.0013024 | 0
-0.245 | -0.0013096 | 0
-0.25 | -0.001318 | 0
-0.255 | -0.0013254 | 0
-0.26 | -0.0013302 | 0
-0.265 | -0.0013364 | 0
-0.27 | -0.0013418 | 0
-0.275 | -0.0013456 | 0
-0.28 | -0.0013498 | 0
-0.285 | -0.001353 | 0
-0.29 | -0.001355 | 0
-0.295 | -0.0013588 | 0
-0.3 | -0.001361 | 0
-0.305 | -0.0013618 | 0
-0.31 | -0.0013648 | 0
-0.315 | -0.0013662 | 0
-0.32 | -0.0013668 | 0
-0.325 | -0.0013682 | 0
-0.33 | -0.0013698 | 0
-0.335 | -0.00137 | 0
-0.34 | -0.0013714 | 0
-0.345 | -0.0013722 | 0
-0.35 | -0.001372 | 0
-0.355 | -0.0013716 | 0
-0.36 | -0.001373 | 0
-0.365 | -0.0013736 | 0
-0.37 | -0.001374 | 0
-0.375 | -0.0013744 | 0
-0.38 | -0.0013752 | 0
-0.385 | -0.0013754 | 0
-0.39 | -0.0013758 | 0
-0.395 | -0.0013762 | 0
-0.4 | -0.0013772 | 0
-0.405 | -0.0013774 | 0
-0.41 | -0.0013776 | 0
-0.415 | -0.0013786 | 0
-0.42 | -0.0013794 | 0
-0.425 | -0.0013798 | 0
-0.43 | -0.0013802 | 0
-0.435 | -0.001381 | 0
-0.44 | -0.0013812 | 0
-0.445 | -0.0013818 | 0
-0.45 | -0.001382 | 0
-0.455 | -0.0013832 | 0
-0.46 | -0.0013836 | 0
-0.465 | -0.0013846 | 0
-0.47 | -0.001385 | 0
-0.475 | -0.0013854 | 0
-0.48 | -0.0013864 | 0
-0.485 | -0.0013872 | 0
-0.49 | -0.0013878 | 0
-0.495 | -0.0013886 | 0
-0.5 | -0.0013894 | 0
0 | 1.11384e-06 | -0.1
-0.005 | -5.3084e-05 | -0.1
-0.01 | -0.000104952 | -0.1
-0.015 | -0.00015562 | -0.1
-0.02 | -0.0002068 | -0.1
-0.025 | -0.00025792 | -0.1
-0.03 | -0.00030842 | -0.1
-0.035 | -0.0003579 | -0.1
-0.04 | -0.00040718 | -0.1
-0.045 | -0.00045624 | -0.1
-0.05 | -0.00050386 | -0.1
-0.055 | -0.00055132 | -0.1
-0.06 | -0.00059858 | -0.1
-0.065 | -0.00064456 | -0.1
-0.07 | -0.0006899 | -0.1
-0.075 | -0.00073556 | -0.1
-0.08 | -0.00077888 | -0.1
-0.085 | -0.00082228 | -0.1
-0.09 | -0.00086548 | -0.1
-0.095 | -0.00090836 | -0.1
-0.1 | -0.0009497 | -0.1
-0.105 | -0.0009901 | -0.1
-0.11 | -0.00103126 | -0.1
-0.115 | -0.00107102 | -0.1
-0.12 | -0.00111038 | -0.1
-0.125 | -0.00115002 | -0.1
-0.13 | -0.0011754 | -0.1
-0.135 | -0.001217 | -0.1
-0.14 | -0.001256 | -0.1
-0.145 | -0.0012932 | -0.1
-0.15 | -0.0013298 | -0.1
-0.155 | -0.0013654 | -0.1
-0.16 | -0.0013994 | -0.1
-0.165 | -0.001433 | -0.1
-0.17 | -0.001466 | -0.1
-0.175 | -0.0014978 | -0.1
-0.18 | -0.0015284 | -0.1
-0.185 | -0.001559 | -0.1
-0.19 | -0.0015888 | -0.1
-0.195 | -0.0016176 | -0.1
-0.2 | -0.0016432 | -0.1
-0.205 | -0.0016708 | -0.1
-0.21 | -0.0016962 | -0.1
-0.215 | -0.0017216 | -0.1
-0.22 | -0.001746 | -0.1
-0.225 | -0.001769 | -0.1
-0.23 | -0.0017906 | -0.1
-0.235 | -0.0018112 | -0.1
-0.24 | -0.0018314 | -0.1
-0.245 | -0.00185 | -0.1
-0.25 | -0.001868 | -0.1
-0.255 | -0.0018852 | -0.1
-0.26 | -0.0019006 | -0.1
-0.265 | -0.0019152 | -0.1
-0.27 | -0.0019296 | -0.1
-0.275 | -0.0019412 | -0.1
-0.28 | -0.0019538 | -0.1
-0.285 | -0.0019654 | -0.1
-0.29 | -0.0019742 | -0.1
-0.295 | -0.0019838 | -0.1
-0.3 | -0.0019922 | -0.1
-0.305 | -0.0019988 | -0.1
-0.31 | -0.0020062 | -0.1
-0.315 | -0.002012 | -0.1
-0.32 | -0.0020162 | -0.1
-0.325 | -0.0020224 | -0.1
-0.33 | -0.002026 | -0.1
-0.335 | -0.002029 | -0.1
-0.34 | -0.002033 | -0.1
-0.345 | -0.0020368 | -0.1
-0.35 | -0.002038 | -0.1
-0.355 | -0.0020404 | -0.1
-0.36 | -0.002043 | -0.1
-0.365 | -0.0020444 | -0.1
-0.37 | -0.0020468 | -0.1
-0.375 | -0.0020468 | -0.1
-0.38 | -0.0020498 | -0.1
-0.385 | -0.002052 | -0.1
-0.39 | -0.0020516 | -0.1
-0.395 | -0.002054 | -0.1
-0.4 | -0.0020558 | -0.1
-0.405 | -0.0020562 | -0.1
-0.41 | -0.002058 | -0.1
-0.415 | -0.0020592 | -0.1
-0.42 | -0.0020596 | -0.1
-0.425 | -0.0020614 | -0.1
-0.43 | -0.0020622 | -0.1
-0.435 | -0.0020626 | -0.1
-0.44 | -0.0020646 | -0.1
-0.445 | -0.0020658 | -0.1
-0.45 | -0.0020662 | -0.1
-0.455 | -0.0020678 | -0.1
-0.46 | -0.002069 | -0.1
-0.465 | -0.0020688 | -0.1
-0.47 | -0.0020706 | -0.1
-0.475 | -0.0020722 | -0.1
-0.48 | -0.0020726 | -0.1
-0.485 | -0.0020742 | -0.1
-0.49 | -0.0020756 | -0.1
-0.495 | -0.0020764 | -0.1
-0.5 | -0.0020778 | -0.1
0 | 1.13516e-06 | -0.2
-0.005 | -6.436e-05 | -0.2
-0.01 | -0.00012752 | -0.2
-0.015 | -0.00019002 | -0.2
-0.02 | -0.00025322 | -0.2
-0.025 | -0.0003162 | -0.2
-0.03 | -0.00037808 | -0.2
-0.035 | -0.0004398 | -0.2
-0.04 | -0.0005015 | -0.2
-0.045 | -0.00056244 | -0.2
-0.05 | -0.00062236 | -0.2
-0.055 | -0.00068256 | -0.2
-0.06 | -0.0007421 | -0.2
-0.065 | -0.00080046 | -0.2
-0.07 | -0.00085902 | -0.2
-0.075 | -0.00091746 | -0.2
-0.08 | -0.00097416 | -0.2
-0.085 | -0.0010309 | -0.2
-0.09 | -0.00108686 | -0.2
-0.095 | -0.00114304 | -0.2
-0.1 | -0.0011868 | -0.2
-0.105 | -0.0012442 | -0.2
-0.11 | -0.0012988 | -0.2
-0.115 | -0.0013536 | -0.2
-0.12 | -0.001408 | -0.2
-0.125 | -0.0014606 | -0.2
-0.13 | -0.0015126 | -0.2
-0.135 | -0.0015642 | -0.2
-0.14 | -0.0016146 | -0.2
-0.145 | -0.0016644 | -0.2
-0.15 | -0.001713 | -0.2
-0.155 | -0.0017596 | -0.2
-0.16 | -0.0018082 | -0.2
-0.165 | -0.0018546 | -0.2
-0.17 | -0.0018988 | -0.2
-0.175 | -0.0019448 | -0.2
-0.18 | -0.0019868 | -0.2
-0.185 | -0.0020256 | -0.2
-0.19 | -0.0020692 | -0.2
-0.195 | -0.0021112 | -0.2
-0.2 | -0.0021514 | -0.2
-0.205 | -0.0021918 | -0.2
-0.21 | -0.002231 | -0.2
-0.215 | -0.0022688 | -0.2
-0.22 | -0.0023062 | -0.2
-0.225 | -0.002343 | -0.2
-0.23 | -0.0023782 | -0.2
-0.235 | -0.0024122 | -0.2
-0.24 | -0.0024464 | -0.2
-0.245 | -0.0024792 | -0.2
-0.25 | -0.0025108 | -0.2
-0.255 | -0.0025428 | -0.2
-0.26 | -0.0025716 | -0.2
-0.265 | -0.0026022 | -0.2
-0.27 | -0.0026302 | -0.2
-0.275 | -0.002657 | -0.2
-0.28 | -0.0026844 | -0.2
-0.285 | -0.0027042 | -0.2
-0.29 | -0.0027302 | -0.2
-0.295 | -0.0027546 | -0.2
-0.3 | -0.0027728 | -0.2
-0.305 | -0.0027946 | -0.2
-0.31 | -0.0028148 | -0.2
-0.315 | -0.0028312 | -0.2
-0.32 | -0.0028494 | -0.2
-0.325 | -0.002865 | -0.2
-0.33 | -0.002877 | -0.2
-0.335 | -0.0028922 | -0.2
-0.34 | -0.0029048 | -0.2
-0.345 | -0.0029066 | -0.2
-0.35 | -0.0029188 | -0.2
-0.355 | -0.002929 | -0.2
-0.36 | -0.0029382 | -0.2
-0.365 | -0.0029462 | -0.2
-0.37 | -0.002953 | -0.2
-0.375 | -0.0029604 | -0.2
-0.38 | -0.0029668 | -0.2
-0.385 | -0.0029706 | -0.2
-0.39 | -0.0029758 | -0.2
-0.395 | -0.0029796 | -0.2
-0.4 | -0.002981 | -0.2
-0.405 | -0.0029846 | -0.2
-0.41 | -0.0029868 | -0.2
-0.415 | -0.00299 | -0.2
-0.42 | -0.002993 | -0.2
-0.425 | -0.0029946 | -0.2
-0.43 | -0.0029966 | -0.2
-0.435 | -0.0029996 | -0.2
-0.44 | -0.0030018 | -0.2
-0.445 | -0.0030032 | -0.2
-0.45 | -0.0030046 | -0.2
-0.455 | -0.003007 | -0.2
-0.46 | -0.0030082 | -0.2
-0.465 | -0.0030098 | -0.2
-0.47 | -0.0030118 | -0.2
-0.475 | -0.0030112 | -0.2
-0.48 | -0.0030142 | -0.2
-0.485 | -0.0030172 | -0.2
-0.49 | -0.0030174 | -0.2
-0.495 | -0.0030198 | -0.2
-0.5 | -0.0030216 | -0.2
0 | -1.2644e-06 | -0.3
-0.005 | -6.9824e-05 | -0.3
-0.01 | -0.00014422 | -0.3
-0.015 | -0.00021556 | -0.3
-0.02 | -0.0002866 | -0.3
-0.025 | -0.00035796 | -0.3
-0.03 | -0.00042942 | -0.3
-0.035 | -0.00050028 | -0.3
-0.04 | -0.00057052 | -0.3
-0.045 | -0.0006418 | -0.3
-0.05 | -0.00071164 | -0.3
-0.055 | -0.00078112 | -0.3
-0.06 | -0.00085082 | -0.3
-0.065 | -0.00091998 | -0.3
-0.07 | -0.00098848 | -0.3
-0.075 | -0.00105704 | -0.3
-0.08 | -0.0011257 | -0.3
-0.085 | -0.0011856 | -0.3
-0.09 | -0.001254 | -0.3
-0.095 | -0.0013214 | -0.3
-0.1 | -0.0013878 | -0.3
-0.105 | -0.0014546 | -0.3
-0.11 | -0.001521 | -0.3
-0.115 | -0.0015864 | -0.3
-0.12 | -0.0016506 | -0.3
-0.125 | -0.0017156 | -0.3
-0.13 | -0.001779 | -0.3
-0.135 | -0.001841 | -0.3
-0.14 | -0.001904 | -0.3
-0.145 | -0.0019654 | -0.3
-0.15 | -0.002026 | -0.3
-0.155 | -0.0020872 | -0.3
-0.16 | -0.0021482 | -0.3
-0.165 | -0.002207 | -0.3
-0.17 | -0.0022662 | -0.3
-0.175 | -0.0023254 | -0.3
-0.18 | -0.002383 | -0.3
-0.185 | -0.0024394 | -0.3
-0.19 | -0.0024968 | -0.3
-0.195 | -0.002553 | -0.3
-0.2 | -0.0026078 | -0.3
-0.205 | -0.0026624 | -0.3
-0.21 | -0.0027158 | -0.3
-0.215 | -0.00277 | -0.3
-0.22 | -0.002823 | -0.3
-0.225 | -0.002877 | -0.3
-0.23 | -0.0029298 | -0.3
-0.235 | -0.002981 | -0.3
-0.24 | -0.003031 | -0.3
-0.245 | -0.0030806 | -0.3
-0.25 | -0.0031286 | -0.3
-0.255 | -0.0031766 | -0.3
-0.26 | -0.0032214 | -0.3
-0.265 | -0.0032684 | -0.3
-0.27 | -0.0033148 | -0.3
-0.275 | -0.0033608 | -0.3
-0.28 | -0.0034054 | -0.3
-0.285 | -0.0034484 | -0.3
-0.29 | -0.0034918 | -0.3
-0.295 | -0.0035346 | -0.3
-0.3 | -0.0035744 | -0.3
-0.305 | -0.0036168 | -0.3
-0.31 | -0.003658 | -0.3
-0.315 | -0.0036958 | -0.3
-0.32 | -0.0037342 | -0.3
-0.325 | -0.0037716 | -0.3
-0.33 | -0.0038058 | -0.3
-0.335 | -0.0038416 | -0.3
-0.34 | -0.0038752 | -0.3
-0.345 | -0.0039042 | -0.3
-0.35 | -0.0039376 | -0.3
-0.355 | -0.0039682 | -0.3
-0.36 | -0.0039934 | -0.3
-0.365 | -0.004022 | -0.3
-0.37 | -0.0040494 | -0.3
-0.375 | -0.0040698 | -0.3
-0.38 | -0.0040936 | -0.3
-0.385 | -0.0041168 | -0.3
-0.39 | -0.004135 | -0.3
-0.395 | -0.0041548 | -0.3
-0.4 | -0.0041726 | -0.3
-0.405 | -0.0041852 | -0.3
-0.41 | -0.0042014 | -0.3
-0.415 | -0.0042144 | -0.3
-0.42 | -0.004223 | -0.3
-0.425 | -0.0042362 | -0.3
-0.43 | -0.0042468 | -0.3
-0.435 | -0.0042506 | -0.3
-0.44 | -0.0042604 | -0.3
-0.445 | -0.004268 | -0.3
-0.45 | -0.004271 | -0.3
-0.455 | -0.0042778 | -0.3
-0.46 | -0.004283 | -0.3
-0.465 | -0.004285 | -0.3
-0.47 | -0.0042912 | -0.3
-0.475 | -0.0042948 | -0.3
-0.48 | -0.0042952 | -0.3
-0.485 | -0.0043004 | -0.3
-0.49 | -0.0043042 | -0.3
-0.495 | -0.0043036 | -0.3
-0.5 | -0.0043078 | -0.3
0 | -1.2348e-06 | -0.4
-0.005 | -7.4394e-05 | -0.4
-0.01 | -0.00015456 | -0.4
-0.015 | -0.00023126 | -0.4
-0.02 | -0.00030742 | -0.4
-0.025 | -0.00038444 | -0.4
-0.03 | -0.00046166 | -0.4
-0.035 | -0.00053768 | -0.4
-0.04 | -0.00061424 | -0.4
-0.045 | -0.00069174 | -0.4
-0.05 | -0.00076818 | -0.4
-0.055 | -0.00084448 | -0.4
-0.06 | -0.00092134 | -0.4
-0.065 | -0.00099804 | -0.4
-0.07 | -0.0010733 | -0.4
-0.075 | -0.00114988 | -0.4
-0.08 | -0.0012246 | -0.4
-0.085 | -0.001301 | -0.4
-0.09 | -0.0013774 | -0.4
-0.095 | -0.0014526 | -0.4
-0.1 | -0.0015282 | -0.4
-0.105 | -0.0016044 | -0.4
-0.11 | -0.0016792 | -0.4
-0.115 | -0.0017534 | -0.4
-0.12 | -0.0018286 | -0.4
-0.125 | -0.0019032 | -0.4
-0.13 | -0.0019766 | -0.4
-0.135 | -0.0020506 | -0.4
-0.14 | -0.0021248 | -0.4
-0.145 | -0.0021976 | -0.4
-0.15 | -0.0022704 | -0.4
-0.155 | -0.0023438 | -0.4
-0.16 | -0.0024156 | -0.4
-0.165 | -0.0024868 | -0.4
-0.17 | -0.002559 | -0.4
-0.175 | -0.0026306 | -0.4
-0.18 | -0.0027006 | -0.4
-0.185 | -0.0027714 | -0.4
-0.19 | -0.0028428 | -0.4
-0.195 | -0.0029128 | -0.4
-0.2 | -0.0029808 | -0.4
-0.205 | -0.0030502 | -0.4
-0.21 | -0.0031196 | -0.4
-0.215 | -0.0031866 | -0.4
-0.22 | -0.0032542 | -0.4
-0.225 | -0.0033218 | -0.4
-0.23 | -0.0033878 | -0.4
-0.235 | -0.0034536 | -0.4
-0.24 | -0.003519 | -0.4
-0.245 | -0.0035834 | -0.4
-0.25 | -0.0036476 | -0.4
-0.255 | -0.0037112 | -0.4
-0.26 | -0.003773 | -0.4
-0.265 | -0.0038358 | -0.4
-0.27 | -0.0038974 | -0.4
-0.275 | -0.0039562 | -0.4
-0.28 | -0.0040168 | -0.4
-0.285 | -0.0040768 | -0.4
-0.29 | -0.0041336 | -0.4
-0.295 | -0.004191 | -0.4
-0.3 | -0.0042486 | -0.4
-0.305 | -0.0043036 | -0.4
-0.31 | -0.0043592 | -0.4
-0.315 | -0.004413 | -0.4
-0.32 | -0.004465 | -0.4
-0.325 | -0.0045192 | -0.4
-0.33 | -0.004571 | -0.4
-0.335 | -0.0046192 | -0.4
-0.34 | -0.0046712 | -0.4
-0.345 | -0.0047216 | -0.4
-0.35 | -0.004767 | -0.4
-0.355 | -0.0048152 | -0.4
-0.36 | -0.0048634 | -0.4
-0.365 | -0.0049072 | -0.4
-0.37 | -0.0049526 | -0.4
-0.375 | -0.0049976 | -0.4
-0.38 | -0.0050396 | -0.4
-0.385 | -0.005083 | -0.4
-0.39 | -0.005125 | -0.4
-0.395 | -0.0051632 | -0.4
-0.4 | -0.0052056 | -0.4
-0.405 | -0.0052452 | -0.4
-0.41 | -0.0052796 | -0.4
-0.415 | -0.0053184 | -0.4
-0.42 | -0.0053564 | -0.4
-0.425 | -0.0053888 | -0.4
-0.43 | -0.0054232 | -0.4
-0.435 | -0.0054582 | -0.4
-0.44 | -0.0054868 | -0.4
-0.445 | -0.0055188 | -0.4
-0.45 | -0.0055486 | -0.4
-0.455 | -0.0055738 | -0.4
-0.46 | -0.0056028 | -0.4
-0.465 | -0.0056286 | -0.4
-0.47 | -0.0056484 | -0.4
-0.475 | -0.0056732 | -0.4
-0.48 | -0.0056954 | -0.4
-0.485 | -0.0057072 | -0.4
-0.49 | -0.005705 | -0.4
-0.495 | -0.0057258 | -0.4
-0.5 | -0.0057446 | -0.4
0 | 1.14962e-06 | -0.5
-0.005 | -7.7084e-05 | -0.5
-0.01 | -0.00015638 | -0.5
-0.015 | -0.00023436 | -0.5
-0.02 | -0.00031148 | -0.5
-0.025 | -0.00038924 | -0.5
-0.03 | -0.00046776 | -0.5
-0.035 | -0.0005455 | -0.5
-0.04 | -0.0006233 | -0.5
-0.045 | -0.00070208 | -0.5
-0.05 | -0.00078044 | -0.5
-0.055 | -0.00085796 | -0.5
-0.06 | -0.00093648 | -0.5
-0.065 | -0.00101498 | -0.5
-0.07 | -0.00109282 | -0.5
-0.075 | -0.001174 | -0.5
-0.08 | -0.0012516 | -0.5
-0.085 | -0.00133 | -0.5
-0.09 | -0.001409 | -0.5
-0.095 | -0.0014876 | -0.5
-0.1 | -0.0015654 | -0.5
-0.105 | -0.0016446 | -0.5
-0.11 | -0.0017236 | -0.5
-0.115 | -0.0018012 | -0.5
-0.12 | -0.00188 | -0.5
-0.125 | -0.001959 | -0.5
-0.13 | -0.0020378 | -0.5
-0.135 | -0.0021154 | -0.5
-0.14 | -0.0021946 | -0.5
-0.145 | -0.0022734 | -0.5
-0.15 | -0.002351 | -0.5
-0.155 | -0.0024296 | -0.5
-0.16 | -0.0025086 | -0.5
-0.165 | -0.0025864 | -0.5
-0.17 | -0.0026644 | -0.5
-0.175 | -0.002743 | -0.5
-0.18 | -0.0028214 | -0.5
-0.185 | -0.0028978 | -0.5
-0.19 | -0.0029764 | -0.5
-0.195 | -0.0030548 | -0.5
-0.2 | -0.0031318 | -0.5
-0.205 | -0.0032096 | -0.5
-0.21 | -0.0032876 | -0.5
-0.215 | -0.0033644 | -0.5
-0.22 | -0.0034414 | -0.5
-0.225 | -0.003519 | -0.5
-0.23 | -0.0035956 | -0.5
-0.235 | -0.003671 | -0.5
-0.24 | -0.003748 | -0.5
-0.245 | -0.0038244 | -0.5
-0.25 | -0.0038998 | -0.5
-0.255 | -0.0039752 | -0.5
-0.26 | -0.0040512 | -0.5
-0.265 | -0.004126 | -0.5
-0.27 | -0.0042 | -0.5
-0.275 | -0.004275 | -0.5
-0.28 | -0.004349 | -0.5
-0.285 | -0.0044216 | -0.5
-0.29 | -0.0044952 | -0.5
-0.295 | -0.004569 | -0.5
-0.3 | -0.004641 | -0.5
-0.305 | -0.004713 | -0.5
-0.31 | -0.0047856 | -0.5
-0.315 | -0.0048572 | -0.5
-0.32 | -0.0049276 | -0.5
-0.325 | -0.0049976 | -0.5
-0.33 | -0.0050686 | -0.5
-0.335 | -0.0051382 | -0.5
-0.34 | -0.0052064 | -0.5
-0.345 | -0.0052756 | -0.5
-0.35 | -0.0053422 | -0.5
-0.355 | -0.0054094 | -0.5
-0.36 | -0.0054774 | -0.5
-0.365 | -0.0055428 | -0.5
-0.37 | -0.0056094 | -0.5
-0.375 | -0.0056748 | -0.5
-0.38 | -0.0057384 | -0.5
-0.385 | -0.005804 | -0.5
-0.39 | -0.0058676 | -0.5
-0.395 | -0.0059268 | -0.5
-0.4 | -0.005985 | -0.5
-0.405 | -0.0060458 | -0.5
-0.41 | -0.006105 | -0.5
-0.415 | -0.0061642 | -0.5
-0.42 | -0.0062222 | -0.5
-0.425 | -0.0062784 | -0.5
-0.43 | -0.0063348 | -0.5
-0.435 | -0.0063906 | -0.5
-0.44 | -0.0064448 | -0.5
-0.445 | -0.0064954 | -0.5
-0.45 | -0.0065492 | -0.5
-0.455 | -0.0065992 | -0.5
-0.46 | -0.0066488 | -0.5
-0.465 | -0.0066984 | -0.5
-0.47 | -0.0067458 | -0.5
-0.475 | -0.006792 | -0.5
-0.48 | -0.0068376 | -0.5
-0.485 | -0.0068822 | -0.5
-0.49 | -0.006924 | -0.5
-0.495 | -0.0069654 | -0.5
-0.5 | -0.0070066 | -0.5

## List_IV Sweep(1)432024_52200 AM
Setup Name: | I/V Sweep
Date:
Vd | Id
0 | 1.1233e-06
-0.005 | -4.1592e-05
-0.01 | -8.2786e-05
-0.015 | -0.00012238
-0.02 | -0.00016278
-0.025 | -0.00020212
-0.03 | -0.00024178
-0.035 | -0.00028082
-0.04 | -0.00031828
-0.045 | -0.00035644
-0.05 | -0.00039362
-0.055 | -0.00043042
-0.06 | -0.00046658
-0.065 | -0.00050202
-0.07 | -0.00053734
-0.075 | -0.0005717
-0.08 | -0.0006039
-0.085 | -0.00063742
-0.09 | -0.00066986
-0.095 | -0.00070182
-0.1 | -0.00073368
-0.105 | -0.00076406
-0.11 | -0.00079352
-0.115 | -0.00082288
-0.12 | -0.00085208
-0.125 | -0.00087968
-0.13 | -0.00090692
-0.135 | -0.00093374
-0.14 | -0.00095972
-0.145 | -0.00098432
-0.15 | -0.00100896
-0.155 | -0.00103266
-0.16 | -0.00105514
-0.165 | -0.00107724
-0.17 | -0.00109872
-0.175 | -0.00111886
-0.18 | -0.001138
-0.185 | -0.0011466
-0.19 | -0.0011692
-0.195 | -0.001189
-0.2 | -0.0012064
-0.205 | -0.0012216
-0.21 | -0.0012362
-0.215 | -0.0012474
-0.22 | -0.001261
-0.225 | -0.0012726
-0.23 | -0.0012814
-0.235 | -0.001293
-0.24 | -0.0013024
-0.245 | -0.0013096
-0.25 | -0.001318
-0.255 | -0.0013254
-0.26 | -0.0013302
-0.265 | -0.0013364
-0.27 | -0.0013418
-0.275 | -0.0013456
-0.28 | -0.0013498
-0.285 | -0.001353
-0.29 | -0.001355
-0.295 | -0.0013588
-0.3 | -0.001361
-0.305 | -0.0013618
-0.31 | -0.0013648
-0.315 | -0.0013662
-0.32 | -0.0013668
-0.325 | -0.0013682
-0.33 | -0.0013698
-0.335 | -0.00137
-0.34 | -0.0013714
-0.345 | -0.0013722
-0.35 | -0.001372
-0.355 | -0.0013716
-0.36 | -0.001373
-0.365 | -0.0013736
-0.37 | -0.001374
-0.375 | -0.0013744
-0.38 | -0.0013752
-0.385 | -0.0013754
-0.39 | -0.0013758
-0.395 | -0.0013762
-0.4 | -0.0013772
-0.405 | -0.0013774
-0.41 | -0.0013776
-0.415 | -0.0013786
-0.42 | -0.0013794
-0.425 | -0.0013798
-0.43 | -0.0013802
-0.435 | -0.001381
-0.44 | -0.0013812
-0.445 | -0.0013818
-0.45 | -0.001382
-0.455 | -0.0013832
-0.46 | -0.0013836
-0.465 | -0.0013846
-0.47 | -0.001385
-0.475 | -0.0013854
-0.48 | -0.0013864
-0.485 | -0.0013872
-0.49 | -0.0013878
-0.495 | -0.0013886
-0.5 | -0.0013894
0 | 1.11384e-06
-0.005 | -5.3084e-05
-0.01 | -0.000104952
-0.015 | -0.00015562
-0.02 | -0.0002068
-0.025 | -0.00025792
-0.03 | -0.00030842
-0.035 | -0.0003579
-0.04 | -0.00040718
-0.045 | -0.00045624
-0.05 | -0.00050386
-0.055 | -0.00055132
-0.06 | -0.00059858
-0.065 | -0.00064456
-0.07 | -0.0006899
-0.075 | -0.00073556
-0.08 | -0.00077888
-0.085 | -0.00082228
-0.09 | -0.00086548
-0.095 | -0.00090836
-0.1 | -0.0009497
-0.105 | -0.0009901
-0.11 | -0.00103126
-0.115 | -0.00107102
-0.12 | -0.00111038
-0.125 | -0.00115002
-0.13 | -0.0011754
-0.135 | -0.001217
-0.14 | -0.001256
-0.145 | -0.0012932
-0.15 | -0.0013298
-0.155 | -0.0013654
-0.16 | -0.0013994
-0.165 | -0.001433
-0.17 | -0.001466
-0.175 | -0.0014978
-0.18 | -0.0015284
-0.185 | -0.001559
-0.19 | -0.0015888
-0.195 | -0.0016176
-0.2 | -0.0016432
-0.205 | -0.0016708
-0.21 | -0.0016962
-0.215 | -0.0017216
-0.22 | -0.001746
-0.225 | -0.001769
-0.23 | -0.0017906
-0.235 | -0.0018112
-0.24 | -0.0018314
-0.245 | -0.00185
-0.25 | -0.001868
-0.255 | -0.0018852
-0.26 | -0.0019006
-0.265 | -0.0019152
-0.27 | -0.0019296
-0.275 | -0.0019412
-0.28 | -0.0019538
-0.285 | -0.0019654
-0.29 | -0.0019742
-0.295 | -0.0019838
-0.3 | -0.0019922
-0.305 | -0.0019988
-0.31 | -0.0020062
-0.315 | -0.002012
-0.32 | -0.0020162
-0.325 | -0.0020224
-0.33 | -0.002026
-0.335 | -0.002029
-0.34 | -0.002033
-0.345 | -0.0020368
-0.35 | -0.002038
-0.355 | -0.0020404
-0.36 | -0.002043
-0.365 | -0.0020444
-0.37 | -0.0020468
-0.375 | -0.0020468
-0.38 | -0.0020498
-0.385 | -0.002052
-0.39 | -0.0020516
-0.395 | -0.002054
-0.4 | -0.0020558
-0.405 | -0.0020562
-0.41 | -0.002058
-0.415 | -0.0020592
-0.42 | -0.0020596
-0.425 | -0.0020614
-0.43 | -0.0020622
-0.435 | -0.0020626
-0.44 | -0.0020646
-0.445 | -0.0020658
-0.45 | -0.0020662
-0.455 | -0.0020678
-0.46 | -0.002069
-0.465 | -0.0020688
-0.47 | -0.0020706
-0.475 | -0.0020722
-0.48 | -0.0020726
-0.485 | -0.0020742
-0.49 | -0.0020756
-0.495 | -0.0020764
-0.5 | -0.0020778
0 | 1.13516e-06
-0.005 | -6.436e-05
-0.01 | -0.00012752
-0.015 | -0.00019002
-0.02 | -0.00025322
-0.025 | -0.0003162
-0.03 | -0.00037808
-0.035 | -0.0004398
-0.04 | -0.0005015
-0.045 | -0.00056244
-0.05 | -0.00062236
-0.055 | -0.00068256
-0.06 | -0.0007421
-0.065 | -0.00080046
-0.07 | -0.00085902
-0.075 | -0.00091746
-0.08 | -0.00097416
-0.085 | -0.0010309
-0.09 | -0.00108686
-0.095 | -0.00114304
-0.1 | -0.0011868
-0.105 | -0.0012442
-0.11 | -0.0012988
-0.115 | -0.0013536
-0.12 | -0.001408
-0.125 | -0.0014606
-0.13 | -0.0015126
-0.135 | -0.0015642
-0.14 | -0.0016146
-0.145 | -0.0016644
-0.15 | -0.001713
-0.155 | -0.0017596
-0.16 | -0.0018082
-0.165 | -0.0018546
-0.17 | -0.0018988
-0.175 | -0.0019448
-0.18 | -0.0019868
-0.185 | -0.0020256
-0.19 | -0.0020692
-0.195 | -0.0021112
-0.2 | -0.0021514
-0.205 | -0.0021918
-0.21 | -0.002231
-0.215 | -0.0022688
-0.22 | -0.0023062
-0.225 | -0.002343
-0.23 | -0.0023782
-0.235 | -0.0024122
-0.24 | -0.0024464
-0.245 | -0.0024792
-0.25 | -0.0025108
-0.255 | -0.0025428
-0.26 | -0.0025716
-0.265 | -0.0026022
-0.27 | -0.0026302
-0.275 | -0.002657
-0.28 | -0.0026844
-0.285 | -0.0027042
-0.29 | -0.0027302
-0.295 | -0.0027546
-0.3 | -0.0027728
-0.305 | -0.0027946
-0.31 | -0.0028148
-0.315 | -0.0028312
-0.32 | -0.0028494
-0.325 | -0.002865
-0.33 | -0.002877
-0.335 | -0.0028922
-0.34 | -0.0029048
-0.345 | -0.0029066
-0.35 | -0.0029188
-0.355 | -0.002929
-0.36 | -0.0029382
-0.365 | -0.0029462
-0.37 | -0.002953
-0.375 | -0.0029604
-0.38 | -0.0029668
-0.385 | -0.0029706
-0.39 | -0.0029758
-0.395 | -0.0029796
-0.4 | -0.002981
-0.405 | -0.0029846
-0.41 | -0.0029868
-0.415 | -0.00299
-0.42 | -0.002993
-0.425 | -0.0029946
-0.43 | -0.0029966
-0.435 | -0.0029996
-0.44 | -0.0030018
-0.445 | -0.0030032
-0.45 | -0.0030046
-0.455 | -0.003007
-0.46 | -0.0030082
-0.465 | -0.0030098
-0.47 | -0.0030118
-0.475 | -0.0030112
-0.48 | -0.0030142
-0.485 | -0.0030172
-0.49 | -0.0030174
-0.495 | -0.0030198
-0.5 | -0.0030216
0 | -1.2644e-06
-0.005 | -6.9824e-05
-0.01 | -0.00014422
-0.015 | -0.00021556
-0.02 | -0.0002866
-0.025 | -0.00035796
-0.03 | -0.00042942
-0.035 | -0.00050028
-0.04 | -0.00057052
-0.045 | -0.0006418
-0.05 | -0.00071164
-0.055 | -0.00078112
-0.06 | -0.00085082
-0.065 | -0.00091998
-0.07 | -0.00098848
-0.075 | -0.00105704
-0.08 | -0.0011257
-0.085 | -0.0011856
-0.09 | -0.001254
-0.095 | -0.0013214
-0.1 | -0.0013878
-0.105 | -0.0014546
-0.11 | -0.001521
-0.115 | -0.0015864
-0.12 | -0.0016506
-0.125 | -0.0017156
-0.13 | -0.001779
-0.135 | -0.001841
-0.14 | -0.001904
-0.145 | -0.0019654
-0.15 | -0.002026
-0.155 | -0.0020872
-0.16 | -0.0021482
-0.165 | -0.002207
-0.17 | -0.0022662
-0.175 | -0.0023254
-0.18 | -0.002383
-0.185 | -0.0024394
-0.19 | -0.0024968
-0.195 | -0.002553
-0.2 | -0.0026078
-0.205 | -0.0026624
-0.21 | -0.0027158
-0.215 | -0.00277
-0.22 | -0.002823
-0.225 | -0.002877
-0.23 | -0.0029298
-0.235 | -0.002981
-0.24 | -0.003031
-0.245 | -0.0030806
-0.25 | -0.0031286
-0.255 | -0.0031766
-0.26 | -0.0032214
-0.265 | -0.0032684
-0.27 | -0.0033148
-0.275 | -0.0033608
-0.28 | -0.0034054
-0.285 | -0.0034484
-0.29 | -0.0034918
-0.295 | -0.0035346
-0.3 | -0.0035744
-0.305 | -0.0036168
-0.31 | -0.003658
-0.315 | -0.0036958
-0.32 | -0.0037342
-0.325 | -0.0037716
-0.33 | -0.0038058
-0.335 | -0.0038416
-0.34 | -0.0038752
-0.345 | -0.0039042
-0.35 | -0.0039376
-0.355 | -0.0039682
-0.36 | -0.0039934
-0.365 | -0.004022
-0.37 | -0.0040494
-0.375 | -0.0040698
-0.38 | -0.0040936
-0.385 | -0.0041168
-0.39 | -0.004135
-0.395 | -0.0041548
-0.4 | -0.0041726
-0.405 | -0.0041852
-0.41 | -0.0042014
-0.415 | -0.0042144
-0.42 | -0.004223
-0.425 | -0.0042362
-0.43 | -0.0042468
-0.435 | -0.0042506
-0.44 | -0.0042604
-0.445 | -0.004268
-0.45 | -0.004271
-0.455 | -0.0042778
-0.46 | -0.004283
-0.465 | -0.004285
-0.47 | -0.0042912
-0.475 | -0.0042948
-0.48 | -0.0042952
-0.485 | -0.0043004
-0.49 | -0.0043042
-0.495 | -0.0043036
-0.5 | -0.0043078
0 | -1.2348e-06
-0.005 | -7.4394e-05
-0.01 | -0.00015456
-0.015 | -0.00023126
-0.02 | -0.00030742
-0.025 | -0.00038444
-0.03 | -0.00046166
-0.035 | -0.00053768
-0.04 | -0.00061424
-0.045 | -0.00069174
-0.05 | -0.00076818
-0.055 | -0.00084448
-0.06 | -0.00092134
-0.065 | -0.00099804
-0.07 | -0.0010733
-0.075 | -0.00114988
-0.08 | -0.0012246
-0.085 | -0.001301
-0.09 | -0.0013774
-0.095 | -0.0014526
-0.1 | -0.0015282
-0.105 | -0.0016044
-0.11 | -0.0016792
-0.115 | -0.0017534
-0.12 | -0.0018286
-0.125 | -0.0019032
-0.13 | -0.0019766
-0.135 | -0.0020506
-0.14 | -0.0021248
-0.145 | -0.0021976
-0.15 | -0.0022704
-0.155 | -0.0023438
-0.16 | -0.0024156
-0.165 | -0.0024868
-0.17 | -0.002559
-0.175 | -0.0026306
-0.18 | -0.0027006
-0.185 | -0.0027714
-0.19 | -0.0028428
-0.195 | -0.0029128
-0.2 | -0.0029808
-0.205 | -0.0030502
-0.21 | -0.0031196
-0.215 | -0.0031866
-0.22 | -0.0032542
-0.225 | -0.0033218
-0.23 | -0.0033878
-0.235 | -0.0034536
-0.24 | -0.003519
-0.245 | -0.0035834
-0.25 | -0.0036476
-0.255 | -0.0037112
-0.26 | -0.003773
-0.265 | -0.0038358
-0.27 | -0.0038974
-0.275 | -0.0039562
-0.28 | -0.0040168
-0.285 | -0.0040768
-0.29 | -0.0041336
-0.295 | -0.004191
-0.3 | -0.0042486
-0.305 | -0.0043036
-0.31 | -0.0043592
-0.315 | -0.004413
-0.32 | -0.004465
-0.325 | -0.0045192
-0.33 | -0.004571
-0.335 | -0.0046192
-0.34 | -0.0046712
-0.345 | -0.0047216
-0.35 | -0.004767
-0.355 | -0.0048152
-0.36 | -0.0048634
-0.365 | -0.0049072
-0.37 | -0.0049526
-0.375 | -0.0049976
-0.38 | -0.0050396
-0.385 | -0.005083
-0.39 | -0.005125
-0.395 | -0.0051632
-0.4 | -0.0052056
-0.405 | -0.0052452
-0.41 | -0.0052796
-0.415 | -0.0053184
-0.42 | -0.0053564
-0.425 | -0.0053888
-0.43 | -0.0054232
-0.435 | -0.0054582
-0.44 | -0.0054868
-0.445 | -0.0055188
-0.45 | -0.0055486
-0.455 | -0.0055738
-0.46 | -0.0056028
-0.465 | -0.0056286
-0.47 | -0.0056484
-0.475 | -0.0056732
-0.48 | -0.0056954
-0.485 | -0.0057072
-0.49 | -0.005705
-0.495 | -0.0057258
-0.5 | -0.0057446
0 | 1.14962e-06
-0.005 | -7.7084e-05
-0.01 | -0.00015638
-0.015 | -0.00023436
-0.02 | -0.00031148
-0.025 | -0.00038924
-0.03 | -0.00046776
-0.035 | -0.0005455
-0.04 | -0.0006233
-0.045 | -0.00070208
-0.05 | -0.00078044
-0.055 | -0.00085796
-0.06 | -0.00093648
-0.065 | -0.00101498
-0.07 | -0.00109282
-0.075 | -0.001174
-0.08 | -0.0012516
-0.085 | -0.00133
-0.09 | -0.001409
-0.095 | -0.0014876
-0.1 | -0.0015654
-0.105 | -0.0016446
-0.11 | -0.0017236
-0.115 | -0.0018012
-0.12 | -0.00188
-0.125 | -0.001959
-0.13 | -0.0020378
-0.135 | -0.0021154
-0.14 | -0.0021946
-0.145 | -0.0022734
-0.15 | -0.002351
-0.155 | -0.0024296
-0.16 | -0.0025086
-0.165 | -0.0025864
-0.17 | -0.0026644
-0.175 | -0.002743
-0.18 | -0.0028214
-0.185 | -0.0028978
-0.19 | -0.0029764
-0.195 | -0.0030548
-0.2 | -0.0031318
-0.205 | -0.0032096
-0.21 | -0.0032876
-0.215 | -0.0033644
-0.22 | -0.0034414
-0.225 | -0.003519
-0.23 | -0.0035956
-0.235 | -0.003671
-0.24 | -0.003748
-0.245 | -0.0038244
-0.25 | -0.0038998
-0.255 | -0.0039752
-0.26 | -0.0040512
-0.265 | -0.004126
-0.27 | -0.0042
-0.275 | -0.004275
-0.28 | -0.004349
-0.285 | -0.0044216
-0.29 | -0.0044952
-0.295 | -0.004569
-0.3 | -0.004641
-0.305 | -0.004713
-0.31 | -0.0047856
-0.315 | -0.0048572
-0.32 | -0.0049276
-0.325 | -0.0049976
-0.33 | -0.0050686
-0.335 | -0.0051382
-0.34 | -0.0052064
-0.345 | -0.0052756
-0.35 | -0.0053422
-0.355 | -0.0054094
-0.36 | -0.0054774
-0.365 | -0.0055428
-0.37 | -0.0056094
-0.375 | -0.0056748
-0.38 | -0.0057384
-0.385 | -0.005804
-0.39 | -0.0058676
-0.395 | -0.0059268
-0.4 | -0.005985
-0.405 | -0.0060458
-0.41 | -0.006105
-0.415 | -0.0061642
-0.42 | -0.0062222
-0.425 | -0.0062784
-0.43 | -0.0063348
-0.435 | -0.0063906
-0.44 | -0.0064448
-0.445 | -0.0064954
-0.45 | -0.0065492
-0.455 | -0.0065992
-0.46 | -0.0066488
-0.465 | -0.0066984
-0.47 | -0.0067458
-0.475 | -0.006792
-0.48 | -0.0068376
-0.485 | -0.0068822
-0.49 | -0.006924
-0.495 | -0.0069654
-0.5 | -0.0070066