## Setup_chen(6)432024_52003 AM
Setup title | chen
Classic test name | "I/V Sweep"
Test date | 2024-04-03
Test time | 0.22216
Device ID
Count | 6
Flags
Remarks
Context.MainFrame | B1500A
Channel.UnitType | SMU | SMU
Channel.Unit | SMU1:HR/AS | SMU2:HR/AS
Channel.IName | Ig | Id
Channel.VName | Vg | Vd
Channel.Mode | V | V
Channel.Func | VAR1 | VAR2
Channel.Index
Channel.Time
Measurement.Port.Unit | SMU1:HR/AS | SMU2:HR/AS
Measurement.Port.SeriesResistor | NONE | NONE
Measurement.Port.Filter | ON | ON
Measurement.Port.OutputVoltageComparison | 0 | 0
Measurement.Primary.Locus | Single
Measurement.Primary.Scale | LINEAR
Measurement.Primary.Start | 0.6
Measurement.Primary.Stop | -0.601
Measurement.Primary.Step | -0.0119
Measurement.Primary.Compliance | 0.1
Measurement.Primary.PowerCompliance | 0
Measurement.Aborting.Condition | "CONTINUE AT ANY"
Measurement.PostOutput.Value | START
Measurement.PostOutput.Retention | OFF
Measurement.Secondary.Start | -0.5
Measurement.Secondary.Count | 5
Measurement.Secondary.Step | 0
Measurement.Secondary.Compliance | 0.1
Measurement.Secondary.PowerCompliance | 0
Measurement.Bias.Source | 0.6 | -0.5
Measurement.Bias.Compliance | 0.1 | 0.1
Measurement.Monitor.Unit | SMU1:HR/AS | SMU2:HR/AS
Measurement.Monitor.Adc | "HR ADC" | "HR ADC"
Measurement.Monitor.Measurement | "Compliance Side" | "Compliance Side"
Measurement.Monitor.RangingMode | LIMITED | LIMITED
Measurement.Monitor.RangeBoundary | 1nA | 1nA
Measurement.Monitor.RangeRating | "BY FULL RANGE" | "BY FULL RANGE"
Measurement.Monitor.RangeRatingCoeff | 50 | 50
Measurement.Timing.Hold | 0.1
Measurement.Timing.Delay | 0
Measurement.Adc.HighSpeed.Mode | AUTO
Measurement.Adc.HighSpeed.Coeff | 1
Measurement.Adc.HighResolution.AutoZero | OFF
Measurement.Adc.HighResolution.Mode | AUTO
Measurement.Adc.HighResolution.Coeff | 6
Measurement.WaitTime.Source.Coeff | 1
Measurement.WaitTime.Source.Offset | 0
Measurement.WaitTime.Monitor.Coeff | 1
Measurement.WaitTime.Monitor.Offset | 0
Output.Graph.Enabled | TRUE
Output.Graph.AutoScaling | FALSE
Output.Graph.XAxis.Data | Vg
Output.Graph.XAxis.Scale | Linear
Output.Graph.XAxis.Left | 0.6
Output.Graph.XAxis.Right | -0.6
Output.Graph.XAxis.RunTimeAutoScale | TRUE
Output.Graph.YAxis.Data | Id
Output.Graph.YAxis.Scale | Linear
Output.Graph.YAxis.Bottom | -0.1
Output.Graph.YAxis.Top | 0.1
Output.Graph.YAxis.Group
Output.Graph.YAxis.RunTimeAutoScale | TRUE
Output.List.Data | Vd | Vg | Id
AutoAnalysis.Interpolation | FALSE
AutoAnalysis.Var2StepCount | 1
AutoAnalysis.Var2StepScript
AutoAnalysis.Line1.Enabled | FALSE
AutoAnalysis.Line1.Type | 1
AutoAnalysis.Line1.Fix | TRUE
AutoAnalysis.Line1.YAxis | 0
AutoAnalysis.Line1.Point1.Type | 0
AutoAnalysis.Line1.Point1.XY.X
AutoAnalysis.Line1.Point1.XY.Y
AutoAnalysis.Line1.Point1.Data.Var
AutoAnalysis.Line1.Point1.Data.Condition
AutoAnalysis.Line1.Point1.Data.Start | FALSE
AutoAnalysis.Line1.Point1.Data.StartVar
AutoAnalysis.Line1.Point1.Data.StartCondition
AutoAnalysis.Line1.Point2.Type | 0
AutoAnalysis.Line1.Point2.XY.X
AutoAnalysis.Line1.Point2.XY.Y
AutoAnalysis.Line1.Point2.Data.Var
AutoAnalysis.Line1.Point2.Data.Condition
AutoAnalysis.Line1.Point2.Data.Start | FALSE
AutoAnalysis.Line1.Point2.Data.StartVar
AutoAnalysis.Line1.Point2.Data.StartCondition
AutoAnalysis.Line1.GradientExpr | 0
AutoAnalysis.Line2.Enabled | FALSE
AutoAnalysis.Line2.Type | 1
AutoAnalysis.Line2.Fix | TRUE
AutoAnalysis.Line2.YAxis | 0
AutoAnalysis.Line2.Point1.Type | 0
AutoAnalysis.Line2.Point1.XY.X
AutoAnalysis.Line2.Point1.XY.Y
AutoAnalysis.Line2.Point1.Data.Var
AutoAnalysis.Line2.Point1.Data.Condition
AutoAnalysis.Line2.Point1.Data.Start | FALSE
AutoAnalysis.Line2.Point1.Data.StartVar
AutoAnalysis.Line2.Point1.Data.StartCondition
AutoAnalysis.Line2.Point2.Type | 0
AutoAnalysis.Line2.Point2.XY.X
AutoAnalysis.Line2.Point2.XY.Y
AutoAnalysis.Line2.Point2.Data.Var
AutoAnalysis.Line2.Point2.Data.Condition
AutoAnalysis.Line2.Point2.Data.Start | FALSE
AutoAnalysis.Line2.Point2.Data.StartVar
AutoAnalysis.Line2.Point2.Data.StartCondition
AutoAnalysis.Line2.GradientExpr | 0
AutoAnalysis.Marker.Enabled | FALSE
AutoAnalysis.Marker.Data.Var
AutoAnalysis.Marker.Data.Condition
AutoAnalysis.Marker.Data.Start | FALSE
AutoAnalysis.Marker.Data.StartVar
AutoAnalysis.Marker.Data.StartCondition
Vg | Id | Vd
0.6 | -3.9296e-05 | -0.5
0.5881 | -3.9306e-05 | -0.5
0.5762 | -3.9836e-05 | -0.5
0.5643 | -4.1104e-05 | -0.5
0.5524 | -4.3018e-05 | -0.5
0.5405 | -4.5474e-05 | -0.5
0.5287 | -4.8256e-05 | -0.5
0.5168 | -5.1558e-05 | -0.5
0.5049 | -5.5572e-05 | -0.5
0.493 | -5.9558e-05 | -0.5
0.4811 | -6.4048e-05 | -0.5
0.4692 | -6.9016e-05 | -0.5
0.4573 | -7.4374e-05 | -0.5
0.4454 | -8.0194e-05 | -0.5
0.4335 | -8.6664e-05 | -0.5
0.4216 | -9.3656e-05 | -0.5
0.4097 | -0.000102892 | -0.5
0.3979 | -0.000110908 | -0.5
0.386 | -0.00015198 | -0.5
0.3741 | -0.00015338 | -0.5
0.3622 | -0.0001573 | -0.5
0.3503 | -0.0001644 | -0.5
0.3384 | -0.00017374 | -0.5
0.3265 | -0.00018474 | -0.5
0.3146 | -0.00019758 | -0.5
0.3027 | -0.00021198 | -0.5
0.2908 | -0.00022782 | -0.5
0.2789 | -0.00024496 | -0.5
0.267 | -0.00026366 | -0.5
0.2552 | -0.00028338 | -0.5
0.2433 | -0.00030488 | -0.5
0.2314 | -0.00032756 | -0.5
0.2195 | -0.000352 | -0.5
0.2076 | -0.00037738 | -0.5
0.1957 | -0.00040372 | -0.5
0.1838 | -0.00042862 | -0.5
0.1719 | -0.00045608 | -0.5
0.16 | -0.00048566 | -0.5
0.1481 | -0.00052688 | -0.5
0.1362 | -0.00055962 | -0.5
0.1244 | -0.00059316 | -0.5
0.1125 | -0.00063506 | -0.5
0.1006 | -0.00067316 | -0.5
0.0887 | -0.0007125 | -0.5
0.0768 | -0.00076288 | -0.5
0.0649 | -0.00080656 | -0.5
0.053 | -0.00085192 | -0.5
0.0411 | -0.00090956 | -0.5
0.0292 | -0.0009576 | -0.5
0.0173 | -0.00100902 | -0.5
0.0054 | -0.00107768 | -0.5
-0.0064 | -0.00113002 | -0.5
-0.0183 | -0.0013528 | -0.5
-0.0302 | -0.0013562 | -0.5
-0.0421 | -0.0013802 | -0.5
-0.054 | -0.0014204 | -0.5
-0.0659 | -0.0014922 | -0.5
-0.0778 | -0.0015524 | -0.5
-0.0897 | -0.001617 | -0.5
-0.1016 | -0.0017066 | -0.5
-0.1135 | -0.0017802 | -0.5
-0.1254 | -0.0018562 | -0.5
-0.1372 | -0.0019576 | -0.5
-0.1491 | -0.0020404 | -0.5
-0.161 | -0.0021258 | -0.5
-0.1729 | -0.0022468 | -0.5
-0.1848 | -0.002336 | -0.5
-0.1967 | -0.0024276 | -0.5
-0.2086 | -0.0025422 | -0.5
-0.2205 | -0.0026438 | -0.5
-0.2324 | -0.0027508 | -0.5
-0.2443 | -0.0028918 | -0.5
-0.2562 | -0.0030032 | -0.5
-0.268 | -0.003117 | -0.5
-0.2799 | -0.003263 | -0.5
-0.2918 | -0.0033882 | -0.5
-0.3037 | -0.0035186 | -0.5
-0.3156 | -0.0036892 | -0.5
-0.3275 | -0.0038222 | -0.5
-0.3394 | -0.0039578 | -0.5
-0.3513 | -0.0041366 | -0.5
-0.3632 | -0.0042738 | -0.5
-0.3751 | -0.0044118 | -0.5
-0.387 | -0.0045812 | -0.5
-0.3989 | -0.0047178 | -0.5
-0.4107 | -0.0048558 | -0.5
-0.4226 | -0.005024 | -0.5
-0.4345 | -0.0051528 | -0.5
-0.4464 | -0.005282 | -0.5
-0.4583 | -0.0054414 | -0.5
-0.4702 | -0.005564 | -0.5
-0.4821 | -0.005683 | -0.5
-0.494 | -0.0058292 | -0.5
-0.5059 | -0.0059394 | -0.5
-0.5178 | -0.0060476 | -0.5
-0.5297 | -0.0061828 | -0.5
-0.5415 | -0.0062794 | -0.5
-0.5534 | -0.0063744 | -0.5
-0.5653 | -0.006624 | -0.5
-0.5772 | -0.0066826 | -0.5
-0.5891 | -0.0067444 | -0.5
-0.601 | -0.006809 | -0.5
0.6 | -3.8388e-05 | -0.5
0.5881 | -3.837e-05 | -0.5
0.5762 | -3.9144e-05 | -0.5
0.5643 | -4.0598e-05 | -0.5
0.5524 | -4.2632e-05 | -0.5
0.5405 | -4.5288e-05 | -0.5
0.5287 | -4.8272e-05 | -0.5
0.5168 | -5.1656e-05 | -0.5
0.5049 | -5.5476e-05 | -0.5
0.493 | -5.9502e-05 | -0.5
0.4811 | -6.369e-05 | -0.5
0.4692 | -6.9772e-05 | -0.5
0.4573 | -7.5302e-05 | -0.5
0.4454 | -8.1242e-05 | -0.5
0.4335 | -8.7948e-05 | -0.5
0.4216 | -9.5146e-05 | -0.5
0.4097 | -0.000102986 | -0.5
0.3979 | -0.000111592 | -0.5
0.386 | -0.0001509 | -0.5
0.3741 | -0.0001525 | -0.5
0.3622 | -0.00015688 | -0.5
0.3503 | -0.00016376 | -0.5
0.3384 | -0.00017474 | -0.5
0.3265 | -0.00018502 | -0.5
0.3146 | -0.00019752 | -0.5
0.3027 | -0.00021134 | -0.5
0.2908 | -0.0002266 | -0.5
0.2789 | -0.00024606 | -0.5
0.267 | -0.00026376 | -0.5
0.2552 | -0.00028784 | -0.5
0.2433 | -0.000308 | -0.5
0.2314 | -0.00032922 | -0.5
0.2195 | -0.00035674 | -0.5
0.2076 | -0.00038038 | -0.5
0.1957 | -0.00041348 | -0.5
0.1838 | -0.00044036 | -0.5
0.1719 | -0.00046834 | -0.5
0.16 | -0.00050572 | -0.5
0.1481 | -0.00053662 | -0.5
0.1362 | -0.00057962 | -0.5
0.1244 | -0.0006139 | -0.5
0.1125 | -0.00065018 | -0.5
0.1006 | -0.0006972 | -0.5
0.0887 | -0.00073652 | -0.5
0.0768 | -0.00079078 | -0.5
0.0649 | -0.0008594 | -0.5
0.053 | -0.00089978 | -0.5
0.0411 | -0.00094644 | -0.5
0.0292 | -0.00099846 | -0.5
0.0173 | -0.00105438 | -0.5
0.0054 | -0.00111326 | -0.5
-0.0064 | -0.0013054 | -0.5
-0.0183 | -0.0013058 | -0.5
-0.0302 | -0.001331 | -0.5
-0.0421 | -0.0013812 | -0.5
-0.054 | -0.001431 | -0.5
-0.0659 | -0.0014914 | -0.5
-0.0778 | -0.0015714 | -0.5
-0.0897 | -0.001641 | -0.5
-0.1016 | -0.001716 | -0.5
-0.1135 | -0.001811 | -0.5
-0.1254 | -0.0018906 | -0.5
-0.1372 | -0.0019748 | -0.5
-0.1491 | -0.0020782 | -0.5
-0.161 | -0.0021646 | -0.5
-0.1729 | -0.002258 | -0.5
-0.1848 | -0.0024156 | -0.5
-0.1967 | -0.0025156 | -0.5
-0.2086 | -0.0026156 | -0.5
-0.2205 | -0.0027234 | -0.5
-0.2324 | -0.0028374 | -0.5
-0.2443 | -0.0029562 | -0.5
-0.2562 | -0.0030798 | -0.5
-0.268 | -0.0032074 | -0.5
-0.2799 | -0.0033386 | -0.5
-0.2918 | -0.0034714 | -0.5
-0.3037 | -0.0036382 | -0.5
-0.3156 | -0.0037828 | -0.5
-0.3275 | -0.00392 | -0.5
-0.3394 | -0.0040614 | -0.5
-0.3513 | -0.004202 | -0.5
-0.3632 | -0.0043464 | -0.5
-0.3751 | -0.004498 | -0.5
-0.387 | -0.0046454 | -0.5
-0.3989 | -0.0048036 | -0.5
-0.4107 | -0.0049474 | -0.5
-0.4226 | -0.0050862 | -0.5
-0.4345 | -0.0052236 | -0.5
-0.4464 | -0.005358 | -0.5
-0.4583 | -0.0054938 | -0.5
-0.4702 | -0.0056238 | -0.5
-0.4821 | -0.0057502 | -0.5
-0.494 | -0.0058736 | -0.5
-0.5059 | -0.0059928 | -0.5
-0.5178 | -0.0061054 | -0.5
-0.5297 | -0.0062172 | -0.5
-0.5415 | -0.006323 | -0.5
-0.5534 | -0.0064218 | -0.5
-0.5653 | -0.0065186 | -0.5
-0.5772 | -0.006611 | -0.5
-0.5891 | -0.0066968 | -0.5
-0.601 | -0.0067772 | -0.5
0.6 | -3.6926e-05 | -0.5
0.5881 | -3.7112e-05 | -0.5
0.5762 | -3.783e-05 | -0.5
0.5643 | -3.9176e-05 | -0.5
0.5524 | -4.1228e-05 | -0.5
0.5405 | -4.3664e-05 | -0.5
0.5287 | -4.651e-05 | -0.5
0.5168 | -4.9802e-05 | -0.5
0.5049 | -5.3328e-05 | -0.5
0.493 | -5.7342e-05 | -0.5
0.4811 | -6.181e-05 | -0.5
0.4692 | -6.6656e-05 | -0.5
0.4573 | -7.1908e-05 | -0.5
0.4454 | -7.7704e-05 | -0.5
0.4335 | -8.3848e-05 | -0.5
0.4216 | -9.085e-05 | -0.5
0.4097 | -9.9224e-05 | -0.5
0.3979 | -0.00010723 | -0.5
0.386 | -0.00013734 | -0.5
0.3741 | -0.00013976 | -0.5
0.3622 | -0.00014578 | -0.5
0.3503 | -0.0001542 | -0.5
0.3384 | -0.00016704 | -0.5
0.3265 | -0.00017896 | -0.5
0.3146 | -0.00019182 | -0.5
0.3027 | -0.00020636 | -0.5
0.2908 | -0.0002222 | -0.5
0.2789 | -0.00023938 | -0.5
0.267 | -0.0002582 | -0.5
0.2552 | -0.0002781 | -0.5
0.2433 | -0.00029956 | -0.5
0.2314 | -0.0003226 | -0.5
0.2195 | -0.00034708 | -0.5
0.2076 | -0.00037288 | -0.5
0.1957 | -0.00040034 | -0.5
0.1838 | -0.00042922 | -0.5
0.1719 | -0.00046128 | -0.5
0.16 | -0.00049082 | -0.5
0.1481 | -0.00052706 | -0.5
0.1362 | -0.00056244 | -0.5
0.1244 | -0.00060016 | -0.5
0.1125 | -0.00063964 | -0.5
0.1006 | -0.00068052 | -0.5
0.0887 | -0.00072816 | -0.5
0.0768 | -0.00077272 | -0.5
0.0649 | -0.0008191 | -0.5
0.053 | -0.00086916 | -0.5
0.0411 | -0.00092068 | -0.5
0.0292 | -0.00097368 | -0.5
0.0173 | -0.00103034 | -0.5
0.0054 | -0.00108862 | -0.5
-0.0064 | -0.00114328 | -0.5
-0.0183 | -0.0013178 | -0.5
-0.0302 | -0.0013416 | -0.5
-0.0421 | -0.0013776 | -0.5
-0.054 | -0.0014274 | -0.5
-0.0659 | -0.0014882 | -0.5
-0.0778 | -0.0015578 | -0.5
-0.0897 | -0.001633 | -0.5
-0.1016 | -0.001713 | -0.5
-0.1135 | -0.0017956 | -0.5
-0.1254 | -0.0018836 | -0.5
-0.1372 | -0.0019722 | -0.5
-0.1491 | -0.002064 | -0.5
-0.161 | -0.0021594 | -0.5
-0.1729 | -0.0022548 | -0.5
-0.1848 | -0.002345 | -0.5
-0.1967 | -0.0024582 | -0.5
-0.2086 | -0.0025728 | -0.5
-0.2205 | -0.0027152 | -0.5
-0.2324 | -0.0028248 | -0.5
-0.2443 | -0.0029368 | -0.5
-0.2562 | -0.003057 | -0.5
-0.268 | -0.0031802 | -0.5
-0.2799 | -0.0033124 | -0.5
-0.2918 | -0.0034436 | -0.5
-0.3037 | -0.0035654 | -0.5
-0.3156 | -0.0037032 | -0.5
-0.3275 | -0.003874 | -0.5
-0.3394 | -0.0040012 | -0.5
-0.3513 | -0.004162 | -0.5
-0.3632 | -0.0042998 | -0.5
-0.3751 | -0.0044354 | -0.5
-0.387 | -0.004577 | -0.5
-0.3989 | -0.004742 | -0.5
-0.4107 | -0.004874 | -0.5
-0.4226 | -0.0050512 | -0.5
-0.4345 | -0.0051756 | -0.5
-0.4464 | -0.005298 | -0.5
-0.4583 | -0.005461 | -0.5
-0.4702 | -0.0055762 | -0.5
-0.4821 | -0.0056906 | -0.5
-0.494 | -0.0058394 | -0.5
-0.5059 | -0.005946 | -0.5
-0.5178 | -0.006051 | -0.5
-0.5297 | -0.0061746 | -0.5
-0.5415 | -0.0062706 | -0.5
-0.5534 | -0.0063652 | -0.5
-0.5653 | -0.0064744 | -0.5
-0.5772 | -0.006557 | -0.5
-0.5891 | -0.0066388 | -0.5
-0.601 | -0.006735 | -0.5
0.6 | -3.7016e-05 | -0.5
0.5881 | -3.718e-05 | -0.5
0.5762 | -3.7836e-05 | -0.5
0.5643 | -3.9018e-05 | -0.5
0.5524 | -4.1116e-05 | -0.5
0.5405 | -4.334e-05 | -0.5
0.5287 | -4.6734e-05 | -0.5
0.5168 | -4.9646e-05 | -0.5
0.5049 | -5.2918e-05 | -0.5
0.493 | -5.7248e-05 | -0.5
0.4811 | -6.1144e-05 | -0.5
0.4692 | -6.6754e-05 | -0.5
0.4573 | -7.1552e-05 | -0.5
0.4454 | -7.6732e-05 | -0.5
0.4335 | -8.383e-05 | -0.5
0.4216 | -8.9976e-05 | -0.5
0.4097 | -9.851e-05 | -0.5
0.3979 | -0.000106032 | -0.5
0.386 | -0.000114016 | -0.5
0.3741 | -0.00015334 | -0.5
0.3622 | -0.00015636 | -0.5
0.3503 | -0.00016262 | -0.5
0.3384 | -0.0001699 | -0.5
0.3265 | -0.00017996 | -0.5
0.3146 | -0.0001914 | -0.5
0.3027 | -0.00020464 | -0.5
0.2908 | -0.00022158 | -0.5
0.2789 | -0.00023714 | -0.5
0.267 | -0.00025854 | -0.5
0.2552 | -0.00027668 | -0.5
0.2433 | -0.00029602 | -0.5
0.2314 | -0.00032144 | -0.5
0.2195 | -0.00034318 | -0.5
0.2076 | -0.00037344 | -0.5
0.1957 | -0.0003983 | -0.5
0.1838 | -0.00042462 | -0.5
0.1719 | -0.00045842 | -0.5
0.16 | -0.00048758 | -0.5
0.1481 | -0.0005276 | -0.5
0.1362 | -0.00058566 | -0.5
0.1244 | -0.00061422 | -0.5
0.1125 | -0.00064788 | -0.5
0.1006 | -0.00068652 | -0.5
0.0887 | -0.00072838 | -0.5
0.0768 | -0.00077284 | -0.5
0.0649 | -0.00081968 | -0.5
0.053 | -0.00086924 | -0.5
0.0411 | -0.00092022 | -0.5
0.0292 | -0.00097456 | -0.5
0.0173 | -0.00103102 | -0.5
0.0054 | -0.00108972 | -0.5
-0.0064 | -0.00114536 | -0.5
-0.0183 | -0.0013172 | -0.5
-0.0302 | -0.0013344 | -0.5
-0.0421 | -0.001369 | -0.5
-0.054 | -0.0014222 | -0.5
-0.0659 | -0.001486 | -0.5
-0.0778 | -0.0015576 | -0.5
-0.0897 | -0.0016328 | -0.5
-0.1016 | -0.001712 | -0.5
-0.1135 | -0.0017954 | -0.5
-0.1254 | -0.0018828 | -0.5
-0.1372 | -0.001972 | -0.5
-0.1491 | -0.0020638 | -0.5
-0.161 | -0.0021604 | -0.5
-0.1729 | -0.0022598 | -0.5
-0.1848 | -0.0023624 | -0.5
-0.1967 | -0.002468 | -0.5
-0.2086 | -0.0025774 | -0.5
-0.2205 | -0.0026898 | -0.5
-0.2324 | -0.0028066 | -0.5
-0.2443 | -0.002927 | -0.5
-0.2562 | -0.0030506 | -0.5
-0.268 | -0.0031784 | -0.5
-0.2799 | -0.0033118 | -0.5
-0.2918 | -0.003447 | -0.5
-0.3037 | -0.0035854 | -0.5
-0.3156 | -0.0037254 | -0.5
-0.3275 | -0.0038526 | -0.5
-0.3394 | -0.0040234 | -0.5
-0.3513 | -0.0041772 | -0.5
-0.3632 | -0.004325 | -0.5
-0.3751 | -0.004473 | -0.5
-0.387 | -0.0046196 | -0.5
-0.3989 | -0.0047656 | -0.5
-0.4107 | -0.0049086 | -0.5
-0.4226 | -0.0050512 | -0.5
-0.4345 | -0.0051922 | -0.5
-0.4464 | -0.0053292 | -0.5
-0.4583 | -0.0054642 | -0.5
-0.4702 | -0.0056104 | -0.5
-0.4821 | -0.0057296 | -0.5
-0.494 | -0.0058692 | -0.5
-0.5059 | -0.0059664 | -0.5
-0.5178 | -0.0060652 | -0.5
-0.5297 | -0.0061864 | -0.5
-0.5415 | -0.0062792 | -0.5
-0.5534 | -0.0063698 | -0.5
-0.5653 | -0.0064798 | -0.5
-0.5772 | -0.0065624 | -0.5
-0.5891 | -0.0066418 | -0.5
-0.601 | -0.006736 | -0.5
0.6 | -3.7756e-05 | -0.5
0.5881 | -3.7796e-05 | -0.5
0.5762 | -3.8574e-05 | -0.5
0.5643 | -4.006e-05 | -0.5
0.5524 | -4.2092e-05 | -0.5
0.5405 | -4.4694e-05 | -0.5
0.5287 | -4.7692e-05 | -0.5
0.5168 | -5.0954e-05 | -0.5
0.5049 | -5.4598e-05 | -0.5
0.493 | -5.8302e-05 | -0.5
0.4811 | -6.2956e-05 | -0.5
0.4692 | -6.826e-05 | -0.5
0.4573 | -7.39e-05 | -0.5
0.4454 | -7.9874e-05 | -0.5
0.4335 | -8.645e-05 | -0.5
0.4216 | -9.3604e-05 | -0.5
0.4097 | -0.000101414 | -0.5
0.3979 | -0.00010984 | -0.5
0.386 | -0.00014884 | -0.5
0.3741 | -0.0001506 | -0.5
0.3622 | -0.00015508 | -0.5
0.3503 | -0.00016256 | -0.5
0.3384 | -0.00017142 | -0.5
0.3265 | -0.00018192 | -0.5
0.3146 | -0.00019668 | -0.5
0.3027 | -0.00021202 | -0.5
0.2908 | -0.0002281 | -0.5
0.2789 | -0.0002459 | -0.5
0.267 | -0.0002651 | -0.5
0.2552 | -0.00028538 | -0.5
0.2433 | -0.00030706 | -0.5
0.2314 | -0.0003299 | -0.5
0.2195 | -0.000355 | -0.5
0.2076 | -0.00038094 | -0.5
0.1957 | -0.0004083 | -0.5
0.1838 | -0.00043502 | -0.5
0.1719 | -0.00046874 | -0.5
0.16 | -0.00049766 | -0.5
0.1481 | -0.0005298 | -0.5
0.1362 | -0.0005639 | -0.5
0.1244 | -0.00060016 | -0.5
0.1125 | -0.0006474 | -0.5
0.1006 | -0.00068492 | -0.5
0.0887 | -0.00073076 | -0.5
0.0768 | -0.00077344 | -0.5
0.0649 | -0.00081866 | -0.5
0.053 | -0.00087396 | -0.5
0.0411 | -0.00092172 | -0.5
0.0292 | -0.00098696 | -0.5
0.0173 | -0.0010387 | -0.5
0.0054 | -0.00109278 | -0.5
-0.0064 | -0.0012866 | -0.5
-0.0183 | -0.0012864 | -0.5
-0.0302 | -0.001309 | -0.5
-0.0421 | -0.0013608 | -0.5
-0.054 | -0.0014156 | -0.5
-0.0659 | -0.0014762 | -0.5
-0.0778 | -0.0015612 | -0.5
-0.0897 | -0.0016322 | -0.5
-0.1016 | -0.0017056 | -0.5
-0.1135 | -0.0018016 | -0.5
-0.1254 | -0.0018816 | -0.5
-0.1372 | -0.0019642 | -0.5
-0.1491 | -0.0020722 | -0.5
-0.161 | -0.0021594 | -0.5
-0.1729 | -0.0022502 | -0.5
-0.1848 | -0.0023706 | -0.5
-0.1967 | -0.0024664 | -0.5
-0.2086 | -0.0025644 | -0.5
-0.2205 | -0.0026968 | -0.5
-0.2324 | -0.0028036 | -0.5
-0.2443 | -0.0029128 | -0.5
-0.2562 | -0.0030568 | -0.5
-0.268 | -0.0031714 | -0.5
-0.2799 | -0.0032928 | -0.5
-0.2918 | -0.0034514 | -0.5
-0.3037 | -0.0035768 | -0.5
-0.3156 | -0.003708 | -0.5
-0.3275 | -0.0038784 | -0.5
-0.3394 | -0.0040104 | -0.5
-0.3513 | -0.004147 | -0.5
-0.3632 | -0.0043216 | -0.5
-0.3751 | -0.0044572 | -0.5
-0.387 | -0.0045918 | -0.5
-0.3989 | -0.0047626 | -0.5
-0.4107 | -0.0048948 | -0.5
-0.4226 | -0.005025 | -0.5
-0.4345 | -0.0051908 | -0.5
-0.4464 | -0.0054436 | -0.5
-0.4583 | -0.0055418 | -0.5
-0.4702 | -0.0056502 | -0.5
-0.4821 | -0.0057644 | -0.5
-0.494 | -0.0058766 | -0.5
-0.5059 | -0.0059894 | -0.5
-0.5178 | -0.0061012 | -0.5
-0.5297 | -0.0062096 | -0.5
-0.5415 | -0.0063126 | -0.5
-0.5534 | -0.0064128 | -0.5
-0.5653 | -0.0065076 | -0.5
-0.5772 | -0.0066094 | -0.5
-0.5891 | -0.0066918 | -0.5
-0.601 | -0.00677 | -0.5

## List_chen(6)432024_52001 AM
Setup Name: | chen
Date:
Vg | Id
0.6 | -3.9296e-05
0.5881 | -3.9306e-05
0.5762 | -3.9836e-05
0.5643 | -4.1104e-05
0.5524 | -4.3018e-05
0.5405 | -4.5474e-05
0.5287 | -4.8256e-05
0.5168 | -5.1558e-05
0.5049 | -5.5572e-05
0.493 | -5.9558e-05
0.4811 | -6.4048e-05
0.4692 | -6.9016e-05
0.4573 | -7.4374e-05
0.4454 | -8.0194e-05
0.4335 | -8.6664e-05
0.4216 | -9.3656e-05
0.4097 | -0.000102892
0.3979 | -0.000110908
0.386 | -0.00015198
0.3741 | -0.00015338
0.3622 | -0.0001573
0.3503 | -0.0001644
0.3384 | -0.00017374
0.3265 | -0.00018474
0.3146 | -0.00019758
0.3027 | -0.00021198
0.2908 | -0.00022782
0.2789 | -0.00024496
0.267 | -0.00026366
0.2552 | -0.00028338
0.2433 | -0.00030488
0.2314 | -0.00032756
0.2195 | -0.000352
0.2076 | -0.00037738
0.1957 | -0.00040372
0.1838 | -0.00042862
0.1719 | -0.00045608
0.16 | -0.00048566
0.1481 | -0.00052688
0.1362 | -0.00055962
0.1244 | -0.00059316
0.1125 | -0.00063506
0.1006 | -0.00067316
0.0887 | -0.0007125
0.0768 | -0.00076288
0.0649 | -0.00080656
0.053 | -0.00085192
0.0411 | -0.00090956
0.0292 | -0.0009576
0.0173 | -0.00100902
0.0054 | -0.00107768
-0.0064 | -0.00113002
-0.0183 | -0.0013528
-0.0302 | -0.0013562
-0.0421 | -0.0013802
-0.054 | -0.0014204
-0.0659 | -0.0014922
-0.0778 | -0.0015524
-0.0897 | -0.001617
-0.1016 | -0.0017066
-0.1135 | -0.0017802
-0.1254 | -0.0018562
-0.1372 | -0.0019576
-0.1491 | -0.0020404
-0.161 | -0.0021258
-0.1729 | -0.0022468
-0.1848 | -0.002336
-0.1967 | -0.0024276
-0.2086 | -0.0025422
-0.2205 | -0.0026438
-0.2324 | -0.0027508
-0.2443 | -0.0028918
-0.2562 | -0.0030032
-0.268 | -0.003117
-0.2799 | -0.003263
-0.2918 | -0.0033882
-0.3037 | -0.0035186
-0.3156 | -0.0036892
-0.3275 | -0.0038222
-0.3394 | -0.0039578
-0.3513 | -0.0041366
-0.3632 | -0.0042738
-0.3751 | -0.0044118
-0.387 | -0.0045812
-0.3989 | -0.0047178
-0.4107 | -0.0048558
-0.4226 | -0.005024
-0.4345 | -0.0051528
-0.4464 | -0.005282
-0.4583 | -0.0054414
-0.4702 | -0.005564
-0.4821 | -0.005683
-0.494 | -0.0058292
-0.5059 | -0.0059394
-0.5178 | -0.0060476
-0.5297 | -0.0061828
-0.5415 | -0.0062794
-0.5534 | -0.0063744
-0.5653 | -0.006624
-0.5772 | -0.0066826
-0.5891 | -0.0067444
-0.601 | -0.006809
0.6 | -3.8388e-05
0.5881 | -3.837e-05
0.5762 | -3.9144e-05
0.5643 | -4.0598e-05
0.5524 | -4.2632e-05
0.5405 | -4.5288e-05
0.5287 | -4.8272e-05
0.5168 | -5.1656e-05
0.5049 | -5.5476e-05
0.493 | -5.9502e-05
0.4811 | -6.369e-05
0.4692 | -6.9772e-05
0.4573 | -7.5302e-05
0.4454 | -8.1242e-05
0.4335 | -8.7948e-05
0.4216 | -9.5146e-05
0.4097 | -0.000102986
0.3979 | -0.000111592
0.386 | -0.0001509
0.3741 | -0.0001525
0.3622 | -0.00015688
0.3503 | -0.00016376
0.3384 | -0.00017474
0.3265 | -0.00018502
0.3146 | -0.00019752
0.3027 | -0.00021134
0.2908 | -0.0002266
0.2789 | -0.00024606
0.267 | -0.00026376
0.2552 | -0.00028784
0.2433 | -0.000308
0.2314 | -0.00032922
0.2195 | -0.00035674
0.2076 | -0.00038038
0.1957 | -0.00041348
0.1838 | -0.00044036
0.1719 | -0.00046834
0.16 | -0.00050572
0.1481 | -0.00053662
0.1362 | -0.00057962
0.1244 | -0.0006139
0.1125 | -0.00065018
0.1006 | -0.0006972
0.0887 | -0.00073652
0.0768 | -0.00079078
0.0649 | -0.0008594
0.053 | -0.00089978
0.0411 | -0.00094644
0.0292 | -0.00099846
0.0173 | -0.00105438
0.0054 | -0.00111326
-0.0064 | -0.0013054
-0.0183 | -0.0013058
-0.0302 | -0.001331
-0.0421 | -0.0013812
-0.054 | -0.001431
-0.0659 | -0.0014914
-0.0778 | -0.0015714
-0.0897 | -0.001641
-0.1016 | -0.001716
-0.1135 | -0.001811
-0.1254 | -0.0018906
-0.1372 | -0.0019748
-0.1491 | -0.0020782
-0.161 | -0.0021646
-0.1729 | -0.002258
-0.1848 | -0.0024156
-0.1967 | -0.0025156
-0.2086 | -0.0026156
-0.2205 | -0.0027234
-0.2324 | -0.0028374
-0.2443 | -0.0029562
-0.2562 | -0.0030798
-0.268 | -0.0032074
-0.2799 | -0.0033386
-0.2918 | -0.0034714
-0.3037 | -0.0036382
-0.3156 | -0.0037828
-0.3275 | -0.00392
-0.3394 | -0.0040614
-0.3513 | -0.004202
-0.3632 | -0.0043464
-0.3751 | -0.004498
-0.387 | -0.0046454
-0.3989 | -0.0048036
-0.4107 | -0.0049474
-0.4226 | -0.0050862
-0.4345 | -0.0052236
-0.4464 | -0.005358
-0.4583 | -0.0054938
-0.4702 | -0.0056238
-0.4821 | -0.0057502
-0.494 | -0.0058736
-0.5059 | -0.0059928
-0.5178 | -0.0061054
-0.5297 | -0.0062172
-0.5415 | -0.006323
-0.5534 | -0.0064218
-0.5653 | -0.0065186
-0.5772 | -0.006611
-0.5891 | -0.0066968
-0.601 | -0.0067772
0.6 | -3.6926e-05
0.5881 | -3.7112e-05
0.5762 | -3.783e-05
0.5643 | -3.9176e-05
0.5524 | -4.1228e-05
0.5405 | -4.3664e-05
0.5287 | -4.651e-05
0.5168 | -4.9802e-05
0.5049 | -5.3328e-05
0.493 | -5.7342e-05
0.4811 | -6.181e-05
0.4692 | -6.6656e-05
0.4573 | -7.1908e-05
0.4454 | -7.7704e-05
0.4335 | -8.3848e-05
0.4216 | -9.085e-05
0.4097 | -9.9224e-05
0.3979 | -0.00010723
0.386 | -0.00013734
0.3741 | -0.00013976
0.3622 | -0.00014578
0.3503 | -0.0001542
0.3384 | -0.00016704
0.3265 | -0.00017896
0.3146 | -0.00019182
0.3027 | -0.00020636
0.2908 | -0.0002222
0.2789 | -0.00023938
0.267 | -0.0002582
0.2552 | -0.0002781
0.2433 | -0.00029956
0.2314 | -0.0003226
0.2195 | -0.00034708
0.2076 | -0.00037288
0.1957 | -0.00040034
0.1838 | -0.00042922
0.1719 | -0.00046128
0.16 | -0.00049082
0.1481 | -0.00052706
0.1362 | -0.00056244
0.1244 | -0.00060016
0.1125 | -0.00063964
0.1006 | -0.00068052
0.0887 | -0.00072816
0.0768 | -0.00077272
0.0649 | -0.0008191
0.053 | -0.00086916
0.0411 | -0.00092068
0.0292 | -0.00097368
0.0173 | -0.00103034
0.0054 | -0.00108862
-0.0064 | -0.00114328
-0.0183 | -0.0013178
-0.0302 | -0.0013416
-0.0421 | -0.0013776
-0.054 | -0.0014274
-0.0659 | -0.0014882
-0.0778 | -0.0015578
-0.0897 | -0.001633
-0.1016 | -0.001713
-0.1135 | -0.0017956
-0.1254 | -0.0018836
-0.1372 | -0.0019722
-0.1491 | -0.002064
-0.161 | -0.0021594
-0.1729 | -0.0022548
-0.1848 | -0.002345
-0.1967 | -0.0024582
-0.2086 | -0.0025728
-0.2205 | -0.0027152
-0.2324 | -0.0028248
-0.2443 | -0.0029368
-0.2562 | -0.003057
-0.268 | -0.0031802
-0.2799 | -0.0033124
-0.2918 | -0.0034436
-0.3037 | -0.0035654
-0.3156 | -0.0037032
-0.3275 | -0.003874
-0.3394 | -0.0040012
-0.3513 | -0.004162
-0.3632 | -0.0042998
-0.3751 | -0.0044354
-0.387 | -0.004577
-0.3989 | -0.004742
-0.4107 | -0.004874
-0.4226 | -0.0050512
-0.4345 | -0.0051756
-0.4464 | -0.005298
-0.4583 | -0.005461
-0.4702 | -0.0055762
-0.4821 | -0.0056906
-0.494 | -0.0058394
-0.5059 | -0.005946
-0.5178 | -0.006051
-0.5297 | -0.0061746
-0.5415 | -0.0062706
-0.5534 | -0.0063652
-0.5653 | -0.0064744
-0.5772 | -0.006557
-0.5891 | -0.0066388
-0.601 | -0.006735
0.6 | -3.7016e-05
0.5881 | -3.718e-05
0.5762 | -3.7836e-05
0.5643 | -3.9018e-05
0.5524 | -4.1116e-05
0.5405 | -4.334e-05
0.5287 | -4.6734e-05
0.5168 | -4.9646e-05
0.5049 | -5.2918e-05
0.493 | -5.7248e-05
0.4811 | -6.1144e-05
0.4692 | -6.6754e-05
0.4573 | -7.1552e-05
0.4454 | -7.6732e-05
0.4335 | -8.383e-05
0.4216 | -8.9976e-05
0.4097 | -9.851e-05
0.3979 | -0.000106032
0.386 | -0.000114016
0.3741 | -0.00015334
0.3622 | -0.00015636
0.3503 | -0.00016262
0.3384 | -0.0001699
0.3265 | -0.00017996
0.3146 | -0.0001914
0.3027 | -0.00020464
0.2908 | -0.00022158
0.2789 | -0.00023714
0.267 | -0.00025854
0.2552 | -0.00027668
0.2433 | -0.00029602
0.2314 | -0.00032144
0.2195 | -0.00034318
0.2076 | -0.00037344
0.1957 | -0.0003983
0.1838 | -0.00042462
0.1719 | -0.00045842
0.16 | -0.00048758
0.1481 | -0.0005276
0.1362 | -0.00058566
0.1244 | -0.00061422
0.1125 | -0.00064788
0.1006 | -0.00068652
0.0887 | -0.00072838
0.0768 | -0.00077284
0.0649 | -0.00081968
0.053 | -0.00086924
0.0411 | -0.00092022
0.0292 | -0.00097456
0.0173 | -0.00103102
0.0054 | -0.00108972
-0.0064 | -0.00114536
-0.0183 | -0.0013172
-0.0302 | -0.0013344
-0.0421 | -0.001369
-0.054 | -0.0014222
-0.0659 | -0.001486
-0.0778 | -0.0015576
-0.0897 | -0.0016328
-0.1016 | -0.001712
-0.1135 | -0.0017954
-0.1254 | -0.0018828
-0.1372 | -0.001972
-0.1491 | -0.0020638
-0.161 | -0.0021604
-0.1729 | -0.0022598
-0.1848 | -0.0023624
-0.1967 | -0.002468
-0.2086 | -0.0025774
-0.2205 | -0.0026898
-0.2324 | -0.0028066
-0.2443 | -0.002927
-0.2562 | -0.0030506
-0.268 | -0.0031784
-0.2799 | -0.0033118
-0.2918 | -0.003447
-0.3037 | -0.0035854
-0.3156 | -0.0037254
-0.3275 | -0.0038526
-0.3394 | -0.0040234
-0.3513 | -0.0041772
-0.3632 | -0.004325
-0.3751 | -0.004473
-0.387 | -0.0046196
-0.3989 | -0.0047656
-0.4107 | -0.0049086
-0.4226 | -0.0050512
-0.4345 | -0.0051922
-0.4464 | -0.0053292
-0.4583 | -0.0054642
-0.4702 | -0.0056104
-0.4821 | -0.0057296
-0.494 | -0.0058692
-0.5059 | -0.0059664
-0.5178 | -0.0060652
-0.5297 | -0.0061864
-0.5415 | -0.0062792
-0.5534 | -0.0063698
-0.5653 | -0.0064798
-0.5772 | -0.0065624
-0.5891 | -0.0066418
-0.601 | -0.006736
0.6 | -3.7756e-05
0.5881 | -3.7796e-05
0.5762 | -3.8574e-05
0.5643 | -4.006e-05
0.5524 | -4.2092e-05
0.5405 | -4.4694e-05
0.5287 | -4.7692e-05
0.5168 | -5.0954e-05
0.5049 | -5.4598e-05
0.493 | -5.8302e-05
0.4811 | -6.2956e-05
0.4692 | -6.826e-05
0.4573 | -7.39e-05
0.4454 | -7.9874e-05
0.4335 | -8.645e-05
0.4216 | -9.3604e-05
0.4097 | -0.000101414
0.3979 | -0.00010984
0.386 | -0.00014884
0.3741 | -0.0001506
0.3622 | -0.00015508
0.3503 | -0.00016256
0.3384 | -0.00017142
0.3265 | -0.00018192
0.3146 | -0.00019668
0.3027 | -0.00021202
0.2908 | -0.0002281
0.2789 | -0.0002459
0.267 | -0.0002651
0.2552 | -0.00028538
0.2433 | -0.00030706
0.2314 | -0.0003299
0.2195 | -0.000355
0.2076 | -0.00038094
0.1957 | -0.0004083
0.1838 | -0.00043502
0.1719 | -0.00046874
0.16 | -0.00049766
0.1481 | -0.0005298
0.1362 | -0.0005639
0.1244 | -0.00060016
0.1125 | -0.0006474
0.1006 | -0.00068492
0.0887 | -0.00073076
0.0768 | -0.00077344
0.0649 | -0.00081866
0.053 | -0.00087396
0.0411 | -0.00092172
0.0292 | -0.00098696
0.0173 | -0.0010387
0.0054 | -0.00109278
-0.0064 | -0.0012866
-0.0183 | -0.0012864
-0.0302 | -0.001309
-0.0421 | -0.0013608
-0.054 | -0.0014156
-0.0659 | -0.0014762
-0.0778 | -0.0015612
-0.0897 | -0.0016322
-0.1016 | -0.0017056
-0.1135 | -0.0018016
-0.1254 | -0.0018816
-0.1372 | -0.0019642
-0.1491 | -0.0020722
-0.161 | -0.0021594
-0.1729 | -0.0022502
-0.1848 | -0.0023706
-0.1967 | -0.0024664
-0.2086 | -0.0025644
-0.2205 | -0.0026968
-0.2324 | -0.0028036
-0.2443 | -0.0029128
-0.2562 | -0.0030568
-0.268 | -0.0031714
-0.2799 | -0.0032928
-0.2918 | -0.0034514
-0.3037 | -0.0035768
-0.3156 | -0.003708
-0.3275 | -0.0038784
-0.3394 | -0.0040104
-0.3513 | -0.004147
-0.3632 | -0.0043216
-0.3751 | -0.0044572
-0.387 | -0.0045918
-0.3989 | -0.0047626
-0.4107 | -0.0048948
-0.4226 | -0.005025
-0.4345 | -0.0051908
-0.4464 | -0.0054436
-0.4583 | -0.0055418
-0.4702 | -0.0056502
-0.4821 | -0.0057644
-0.494 | -0.0058766
-0.5059 | -0.0059894
-0.5178 | -0.0061012
-0.5297 | -0.0062096
-0.5415 | -0.0063126
-0.5534 | -0.0064128
-0.5653 | -0.0065076
-0.5772 | -0.0066094
-0.5891 | -0.0066918
-0.601 | -0.00677