## List_IV Sweep(1)432024_52451 AM
Setup Name: | I/V Sweep
Date:
Vd | Id
0 | -3.86604e-08
-0.005 | -4.6048e-07
-0.01 | -8.0744e-07
-0.015 | -1.0175e-06
-0.02 | -1.3947e-06
-0.025 | -1.703e-06
-0.03 | -1.886e-06
-0.035 | -2.134e-06
-0.04 | -2.3398e-06
-0.045 | -2.4232e-06
-0.05 | -2.584e-06
-0.055 | -2.7178e-06
-0.06 | -2.7304e-06
-0.065 | -2.8196e-06
-0.07 | -2.8981e-06
-0.075 | -2.867e-06
-0.08 | -2.9134e-06
-0.085 | -2.9559e-06
-0.09 | -2.8977e-06
-0.095 | -2.9195e-06
-0.1 | -2.9446e-06
-0.105 | -2.8681e-06
-0.11 | -2.8748e-06
-0.115 | -2.899e-06
-0.12 | -2.845e-06
-0.125 | -2.8135e-06
-0.13 | -2.8218e-06
-0.135 | -2.768e-06
-0.14 | -2.6947e-06
-0.145 | -2.7225e-06
-0.15 | -2.6957e-06
-0.155 | -2.5926e-06
-0.16 | -2.6006e-06
-0.165 | -2.5642e-06
-0.17 | -2.4842e-06
-0.175 | -2.4653e-06
-0.18 | -2.461e-06
-0.185 | -2.3695e-06
-0.19 | -2.3523e-06
-0.195 | -2.3635e-06
-0.2 | -2.285e-06
-0.205 | -2.2759e-06
-0.21 | -2.3018e-06
-0.215 | -2.2356e-06
-0.22 | -2.2361e-06
-0.225 | -2.2711e-06
-0.23 | -2.2149e-06
-0.235 | -2.2077e-06
-0.24 | -2.2532e-06
-0.245 | -2.2091e-06
-0.25 | -2.193e-06
-0.255 | -2.2413e-06
-0.26 | -2.2281e-06
-0.265 | -2.1773e-06
-0.27 | -2.2245e-06
-0.275 | -2.2182e-06
-0.28 | -2.1723e-06
-0.285 | -2.2022e-06
-0.29 | -2.2347e-06
-0.295 | -2.1844e-06
-0.3 | -2.1911e-06
-0.305 | -2.2327e-06
-0.31 | -2.1901e-06
-0.315 | -2.1813e-06
-0.32 | -2.2282e-06
-0.325 | -2.1804e-06
-0.33 | -2.1798e-06
-0.335 | -2.228e-06
-0.34 | -2.1773e-06
-0.345 | -2.1795e-06
-0.35 | -2.2272e-06
-0.355 | -2.1757e-06
-0.36 | -2.1921e-06
-0.365 | -2.2267e-06
-0.37 | -2.1656e-06
-0.375 | -2.1868e-06
-0.38 | -2.2259e-06
-0.385 | -2.1712e-06
-0.39 | -2.1802e-06
-0.395 | -2.2287e-06
-0.4 | -2.1919e-06
-0.405 | -2.1665e-06
-0.41 | -2.2256e-06
-0.415 | -2.2154e-06
-0.42 | -2.1633e-06
-0.425 | -2.2145e-06
-0.43 | -2.2226e-06
-0.435 | -2.1668e-06
-0.44 | -2.1939e-06
-0.445 | -2.2342e-06
-0.45 | -2.1857e-06
-0.455 | -2.1787e-06
-0.46 | -2.2336e-06
-0.465 | -2.2141e-06
-0.47 | -2.1707e-06
-0.475 | -2.2207e-06
-0.48 | -2.2327e-06
-0.485 | -2.1748e-06
-0.49 | -2.2017e-06
-0.495 | -2.238e-06
-0.5 | -2.1906e-06
0 | 2.953e-07
-0.005 | -9.2371e-06
-0.01 | -2.0728e-05
-0.015 | -3.0888e-05
-0.02 | -4.0576e-05
-0.025 | -4.9684e-05
-0.03 | -5.779e-05
-0.035 | -6.4878e-05
-0.04 | -7.1238e-05
-0.045 | -7.674e-05
-0.05 | -8.1272e-05
-0.055 | -8.516e-05
-0.06 | -8.8686e-05
-0.065 | -9.1006e-05
-0.07 | -9.2632e-05
-0.075 | -9.3954e-05
-0.08 | -9.482e-05
-0.085 | -9.5382e-05
-0.09 | -9.62e-05
-0.095 | -9.57e-05
-0.1 | -9.6034e-05
-0.105 | -9.6112e-05
-0.11 | -9.4994e-05
-0.115 | -9.4942e-05
-0.12 | -9.4698e-05
-0.125 | -9.3154e-05
-0.13 | -9.2918e-05
-0.135 | -9.2696e-05
-0.14 | -9.1398e-05
-0.145 | -9.106e-05
-0.15 | -9.0772e-05
-0.155 | -8.9842e-05
-0.16 | -8.9596e-05
-0.165 | -8.931e-05
-0.17 | -8.8534e-05
-0.175 | -8.8502e-05
-0.18 | -8.8326e-05
-0.185 | -8.8068e-05
-0.19 | -8.7572e-05
-0.195 | -8.7542e-05
-0.2 | -8.7456e-05
-0.205 | -8.7102e-05
-0.21 | -8.7074e-05
-0.215 | -8.7004e-05
-0.22 | -8.6736e-05
-0.225 | -8.6724e-05
-0.23 | -8.6664e-05
-0.235 | -8.663e-05
-0.24 | -8.6608e-05
-0.245 | -8.6628e-05
-0.25 | -8.651e-05
-0.255 | -8.6372e-05
-0.26 | -8.6498e-05
-0.265 | -8.669e-05
-0.27 | -8.6742e-05
-0.275 | -8.6706e-05
-0.28 | -8.6776e-05
-0.285 | -8.6872e-05
-0.29 | -8.6914e-05
-0.295 | -8.701e-05
-0.3 | -8.7046e-05
-0.305 | -8.7084e-05
-0.31 | -8.712e-05
-0.315 | -8.7292e-05
-0.32 | -8.7298e-05
-0.325 | -8.7376e-05
-0.33 | -8.748e-05
-0.335 | -8.7672e-05
-0.34 | -8.7632e-05
-0.345 | -8.7632e-05
-0.35 | -8.777e-05
-0.355 | -8.7844e-05
-0.36 | -8.791e-05
-0.365 | -8.7986e-05
-0.37 | -8.812e-05
-0.375 | -8.8184e-05
-0.38 | -8.823e-05
-0.385 | -8.835e-05
-0.39 | -8.8432e-05
-0.395 | -8.843e-05
-0.4 | -8.855e-05
-0.405 | -8.8638e-05
-0.41 | -8.8684e-05
-0.415 | -8.8678e-05
-0.42 | -8.8858e-05
-0.425 | -8.8996e-05
-0.43 | -8.9004e-05
-0.435 | -8.9134e-05
-0.44 | -8.9272e-05
-0.445 | -8.9234e-05
-0.45 | -8.9346e-05
-0.455 | -8.9468e-05
-0.46 | -8.9512e-05
-0.465 | -8.956e-05
-0.47 | -8.9672e-05
-0.475 | -8.9806e-05
-0.48 | -8.992e-05
-0.485 | -8.988e-05
-0.49 | -9.0074e-05
-0.495 | -9.015e-05
-0.5 | -9.0232e-05
0 | 1.1288e-06
-0.005 | -6.4602e-05
-0.01 | -0.00012622
-0.015 | -0.00018798
-0.02 | -0.00024848
-0.025 | -0.00030756
-0.03 | -0.0003638
-0.035 | -0.00041698
-0.04 | -0.00046784
-0.045 | -0.0005169
-0.05 | -0.00056262
-0.055 | -0.00060564
-0.06 | -0.00064674
-0.065 | -0.00068488
-0.07 | -0.00071978
-0.075 | -0.00075322
-0.08 | -0.0007837
-0.085 | -0.00081178
-0.09 | -0.00083744
-0.095 | -0.000862
-0.1 | -0.00088372
-0.105 | -0.00090348
-0.11 | -0.00092068
-0.115 | -0.00093582
-0.12 | -0.00094924
-0.125 | -0.00096164
-0.13 | -0.00097536
-0.135 | -0.00098636
-0.14 | -0.00098706
-0.145 | -0.00099692
-0.15 | -0.00100422
-0.155 | -0.0010057
-0.16 | -0.00101092
-0.165 | -0.00101516
-0.17 | -0.00101382
-0.175 | -0.0010163
-0.18 | -0.00101768
-0.185 | -0.00101502
-0.19 | -0.00101602
-0.195 | -0.00101606
-0.2 | -0.00101084
-0.205 | -0.00101108
-0.21 | -0.00101122
-0.215 | -0.00101036
-0.22 | -0.00100752
-0.225 | -0.00100778
-0.23 | -0.00100744
-0.235 | -0.00100406
-0.24 | -0.00100472
-0.245 | -0.00100486
-0.25 | -0.00100316
-0.255 | -0.00100398
-0.26 | -0.00100108
-0.265 | -0.00100308
-0.27 | -0.0010041
-0.275 | -0.00100174
-0.28 | -0.0010034
-0.285 | -0.00100452
-0.29 | -0.00100352
-0.295 | -0.00100214
-0.3 | -0.00100404
-0.305 | -0.0010047
-0.31 | -0.00100522
-0.315 | -0.00100566
-0.32 | -0.00100638
-0.325 | -0.00100664
-0.33 | -0.00100748
-0.335 | -0.00100776
-0.34 | -0.00100812
-0.345 | -0.00100856
-0.35 | -0.00100702
-0.355 | -0.00100856
-0.36 | -0.00101
-0.365 | -0.00101022
-0.37 | -0.00101062
-0.375 | -0.00101124
-0.38 | -0.00101102
-0.385 | -0.00101178
-0.39 | -0.00101286
-0.395 | -0.00101264
-0.4 | -0.00101314
-0.405 | -0.0010133
-0.41 | -0.00101404
-0.415 | -0.0010147
-0.42 | -0.00101524
-0.425 | -0.0010158
-0.43 | -0.00101562
-0.435 | -0.00101684
-0.44 | -0.0010172
-0.445 | -0.00101704
-0.45 | -0.00101782
-0.455 | -0.00101788
-0.46 | -0.0010175
-0.465 | -0.00101832
-0.47 | -0.00102
-0.475 | -0.00101952
-0.48 | -0.00101964
-0.485 | -0.00102092
-0.49 | -0.00102022
-0.495 | -0.00102134
-0.5 | -0.0010223
0 | -1.7498e-06
-0.005 | -0.00011248
-0.01 | -0.0002244
-0.015 | -0.0003357
-0.02 | -0.0004443
-0.025 | -0.00055258
-0.03 | -0.00066098
-0.035 | -0.00076596
-0.04 | -0.0008689
-0.045 | -0.0009721
-0.05 | -0.00107262
-0.055 | -0.0011554
-0.06 | -0.0012572
-0.065 | -0.001355
-0.07 | -0.001451
-0.075 | -0.0015454
-0.08 | -0.0016356
-0.085 | -0.0017238
-0.09 | -0.0018108
-0.095 | -0.0018946
-0.1 | -0.0019756
-0.105 | -0.0020552
-0.11 | -0.002133
-0.115 | -0.0022072
-0.12 | -0.0022794
-0.125 | -0.0023516
-0.13 | -0.0024216
-0.135 | -0.0024854
-0.14 | -0.0025512
-0.145 | -0.0026148
-0.15 | -0.0026696
-0.155 | -0.0027266
-0.16 | -0.0027818
-0.165 | -0.002826
-0.17 | -0.0028762
-0.175 | -0.0029226
-0.18 | -0.002961
-0.185 | -0.0030042
-0.19 | -0.0030436
-0.195 | -0.0030782
-0.2 | -0.0031134
-0.205 | -0.0031442
-0.21 | -0.003165
-0.215 | -0.0031926
-0.22 | -0.0032184
-0.225 | -0.003233
-0.23 | -0.0032544
-0.235 | -0.0032722
-0.24 | -0.003281
-0.245 | -0.0032966
-0.25 | -0.0033098
-0.255 | -0.0033106
-0.26 | -0.0033234
-0.265 | -0.003332
-0.27 | -0.0033374
-0.275 | -0.0033346
-0.28 | -0.0033426
-0.285 | -0.0033452
-0.29 | -0.0033432
-0.295 | -0.003349
-0.3 | -0.0033384
-0.305 | -0.0033454
-0.31 | -0.003349
-0.315 | -0.0033412
-0.32 | -0.003346
-0.325 | -0.003349
-0.33 | -0.0033446
-0.335 | -0.0033488
-0.34 | -0.0033504
-0.345 | -0.0033446
-0.35 | -0.003349
-0.355 | -0.0033504
-0.36 | -0.0033404
-0.365 | -0.0033384
-0.37 | -0.0033446
-0.375 | -0.0033474
-0.38 | -0.0033492
-0.385 | -0.0033512
-0.39 | -0.0033524
-0.395 | -0.003352
-0.4 | -0.0033524
-0.405 | -0.0033518
-0.41 | -0.0033538
-0.415 | -0.0033546
-0.42 | -0.0033556
-0.425 | -0.0033546
-0.43 | -0.0033548
-0.435 | -0.003356
-0.44 | -0.0033576
-0.445 | -0.0033588
-0.45 | -0.0033588
-0.455 | -0.003359
-0.46 | -0.00336
-0.465 | -0.0033606
-0.47 | -0.0033624
-0.475 | -0.0033612
-0.48 | -0.003362
-0.485 | -0.003363
-0.49 | -0.0033652
-0.495 | -0.0033644
-0.5 | -0.0033606
0 | -1.6197e-06
-0.005 | -0.00013944
-0.01 | -0.00027528
-0.015 | -0.0004115
-0.02 | -0.00054784
-0.025 | -0.00068328
-0.03 | -0.00081702
-0.035 | -0.00095172
-0.04 | -0.00108494
-0.045 | -0.0012116
-0.05 | -0.0013456
-0.055 | -0.0014776
-0.06 | -0.0016072
-0.065 | -0.001737
-0.07 | -0.0018664
-0.075 | -0.0019932
-0.08 | -0.00212
-0.085 | -0.0022478
-0.09 | -0.0023728
-0.095 | -0.0024956
-0.1 | -0.0026196
-0.105 | -0.0027422
-0.11 | -0.0028596
-0.115 | -0.0029788
-0.12 | -0.003098
-0.125 | -0.003215
-0.13 | -0.00333
-0.135 | -0.003446
-0.14 | -0.003559
-0.145 | -0.0036698
-0.15 | -0.0037814
-0.155 | -0.0038908
-0.16 | -0.0039982
-0.165 | -0.0041044
-0.17 | -0.0042108
-0.175 | -0.0043138
-0.18 | -0.0044148
-0.185 | -0.0045156
-0.19 | -0.0046146
-0.195 | -0.0047098
-0.2 | -0.0048056
-0.205 | -0.0048998
-0.21 | -0.0049906
-0.215 | -0.0050796
-0.22 | -0.0051708
-0.225 | -0.0052504
-0.23 | -0.0053356
-0.235 | -0.005422
-0.24 | -0.0054992
-0.245 | -0.0055806
-0.25 | -0.0056592
-0.255 | -0.0057356
-0.26 | -0.0058084
-0.265 | -0.0058782
-0.27 | -0.0059372
-0.275 | -0.0060056
-0.28 | -0.0060696
-0.285 | -0.006104
-0.29 | -0.0061648
-0.295 | -0.0062202
-0.3 | -0.0062718
-0.305 | -0.0063216
-0.31 | -0.0063684
-0.315 | -0.006412
-0.32 | -0.0064534
-0.325 | -0.0064932
-0.33 | -0.0065286
-0.335 | -0.006562
-0.34 | -0.0065948
-0.345 | -0.00663
-0.35 | -0.0066482
-0.355 | -0.0066788
-0.36 | -0.006705
-0.365 | -0.0067146
-0.37 | -0.0067398
-0.375 | -0.006741
-0.38 | -0.0067638
-0.385 | -0.0067816
-0.39 | -0.006777
-0.395 | -0.0067958
-0.4 | -0.0068076
-0.405 | -0.0068068
-0.41 | -0.0068166
-0.415 | -0.006823
-0.42 | -0.0068164
-0.425 | -0.0068226
-0.43 | -0.0068268
-0.435 | -0.006819
-0.44 | -0.0068238
-0.445 | -0.0068256
-0.45 | -0.0067726
-0.455 | -0.0067974
-0.46 | -0.0068084
-0.465 | -0.006812
-0.47 | -0.0068114
-0.475 | -0.0068104
-0.48 | -0.0068108
-0.485 | -0.0068104
-0.49 | -0.006808
-0.495 | -0.0068066
-0.5 | -0.006806
0 | -2.5208e-06
-0.005 | -0.00014894
-0.01 | -0.00029696
-0.015 | -0.00044604
-0.02 | -0.0005929
-0.025 | -0.0007392
-0.03 | -0.00088746
-0.035 | -0.0010339
-0.04 | -0.0011784
-0.045 | -0.001324
-0.05 | -0.001469
-0.055 | -0.0016158
-0.06 | -0.0017608
-0.065 | -0.0019042
-0.07 | -0.002049
-0.075 | -0.0021938
-0.08 | -0.002336
-0.085 | -0.002479
-0.09 | -0.0026228
-0.095 | -0.0027642
-0.1 | -0.0029048
-0.105 | -0.0030466
-0.11 | -0.0031874
-0.115 | -0.0033262
-0.12 | -0.0034662
-0.125 | -0.0036058
-0.13 | -0.0037436
-0.135 | -0.0038814
-0.14 | -0.0040202
-0.145 | -0.0041568
-0.15 | -0.0042914
-0.155 | -0.0044276
-0.16 | -0.004563
-0.165 | -0.0046954
-0.17 | -0.0048292
-0.175 | -0.0049634
-0.18 | -0.0050924
-0.185 | -0.005224
-0.19 | -0.0053576
-0.195 | -0.0054872
-0.2 | -0.005616
-0.205 | -0.005746
-0.21 | -0.0058726
-0.215 | -0.0060002
-0.22 | -0.0061256
-0.225 | -0.0062504
-0.23 | -0.0063766
-0.235 | -0.006499
-0.24 | -0.0066182
-0.245 | -0.006741
-0.25 | -0.0068622
-0.255 | -0.006978
-0.26 | -0.0070964
-0.265 | -0.0072152
-0.27 | -0.0073288
-0.275 | -0.0074432
-0.28 | -0.0075576
-0.285 | -0.0076696
-0.29 | -0.0077812
-0.295 | -0.0078908
-0.3 | -0.0079994
-0.305 | -0.0081022
-0.31 | -0.0082092
-0.315 | -0.0083126
-0.32 | -0.0084114
-0.325 | -0.008516
-0.33 | -0.0086068
-0.335 | -0.008709
-0.34 | -0.0088088
-0.345 | -0.0088966
-0.35 | -0.0089924
-0.355 | -0.0090866
-0.36 | -0.0091732
-0.365 | -0.0092634
-0.37 | -0.0093498
-0.375 | -0.0094294
-0.38 | -0.0095142
-0.385 | -0.0095958
-0.39 | -0.0096674
-0.395 | -0.0097464
-0.4 | -0.0098226
-0.405 | -0.0098868
-0.41 | -0.0099584
-0.415 | -0.0100278
-0.42 | -0.010086
-0.425 | -0.0101514
-0.43 | -0.0102136
-0.435 | -0.010265
-0.44 | -0.0103232
-0.445 | -0.010378
-0.45 | -0.0104144
-0.455 | -0.0104128
-0.46 | -0.0104732
-0.465 | -0.0105248
-0.47 | -0.0105692
-0.475 | -0.0106096
-0.48 | -0.0106476
-0.485 | -0.0106808
-0.49 | -0.0107098
-0.495 | -0.0107374
-0.5 | -0.0107648