## List_IV Sweep(2)432024_52539 AM
Setup Name: | I/V Sweep
Date:
Vd | Id
0 | -1.150008e-07
-0.005 | -6.3718e-06
-0.01 | -1.1954e-05
-0.015 | -1.7938e-05
-0.02 | -2.3672e-05
-0.025 | -2.895e-05
-0.03 | -3.3964e-05
-0.035 | -3.875e-05
-0.04 | -4.3014e-05
-0.045 | -4.6864e-05
-0.05 | -5.051e-05
-0.055 | -5.3822e-05
-0.06 | -5.6222e-05
-0.065 | -5.8936e-05
-0.07 | -6.1584e-05
-0.075 | -6.3584e-05
-0.08 | -6.547e-05
-0.085 | -6.7198e-05
-0.09 | -6.815e-05
-0.095 | -6.9172e-05
-0.1 | -6.9956e-05
-0.105 | -7.0756e-05
-0.11 | -7.1446e-05
-0.115 | -7.2136e-05
-0.12 | -7.2262e-05
-0.125 | -7.2888e-05
-0.13 | -7.324e-05
-0.135 | -7.318e-05
-0.14 | -7.35e-05
-0.145 | -7.3752e-05
-0.15 | -7.3638e-05
-0.155 | -7.3726e-05
-0.16 | -7.3794e-05
-0.165 | -7.3642e-05
-0.17 | -7.3698e-05
-0.175 | -7.3658e-05
-0.18 | -7.3558e-05
-0.185 | -7.3596e-05
-0.19 | -7.3534e-05
-0.195 | -7.331e-05
-0.2 | -7.3348e-05
-0.205 | -7.3322e-05
-0.21 | -7.3108e-05
-0.215 | -7.3076e-05
-0.22 | -7.3086e-05
-0.225 | -7.2752e-05
-0.23 | -7.2706e-05
-0.235 | -7.2708e-05
-0.24 | -7.2646e-05
-0.245 | -7.256e-05
-0.25 | -7.2558e-05
-0.255 | -7.2506e-05
-0.26 | -7.241e-05
-0.265 | -7.2344e-05
-0.27 | -7.2352e-05
-0.275 | -7.2294e-05
-0.28 | -7.2228e-05
-0.285 | -7.2226e-05
-0.29 | -7.2182e-05
-0.295 | -7.211e-05
-0.3 | -7.2058e-05
-0.305 | -7.2086e-05
-0.31 | -7.202e-05
-0.315 | -7.1934e-05
-0.32 | -7.195e-05
-0.325 | -7.1972e-05
-0.33 | -7.1906e-05
-0.335 | -7.1856e-05
-0.34 | -7.1882e-05
-0.345 | -7.1864e-05
-0.35 | -7.1796e-05
-0.355 | -7.1794e-05
-0.36 | -7.184e-05
-0.365 | -7.1742e-05
-0.37 | -7.1738e-05
-0.375 | -7.1792e-05
-0.38 | -7.1736e-05
-0.385 | -7.17e-05
-0.39 | -7.1728e-05
-0.395 | -7.1728e-05
-0.4 | -7.1704e-05
-0.405 | -7.1686e-05
-0.41 | -7.1706e-05
-0.415 | -7.1694e-05
-0.42 | -7.1652e-05
-0.425 | -7.1696e-05
-0.43 | -7.1748e-05
-0.435 | -7.1724e-05
-0.44 | -7.1648e-05
-0.445 | -7.1678e-05
-0.45 | -7.1738e-05
-0.455 | -7.1624e-05
-0.46 | -7.1654e-05
-0.465 | -7.174e-05
-0.47 | -7.1744e-05
-0.475 | -7.1686e-05
-0.48 | -7.1684e-05
-0.485 | -7.1764e-05
-0.49 | -7.1712e-05
-0.495 | -7.1688e-05
-0.5 | -7.1738e-05
0 | -7.0965e-08
-0.005 | -2.5274e-05
-0.01 | -5.0326e-05
-0.015 | -7.547e-05
-0.02 | -0.000100002
-0.025 | -0.00012012
-0.03 | -0.00014334
-0.035 | -0.00016604
-0.04 | -0.00018742
-0.045 | -0.00020788
-0.05 | -0.0002276
-0.055 | -0.000246
-0.06 | -0.0002627
-0.065 | -0.00027838
-0.07 | -0.00029316
-0.075 | -0.00030674
-0.08 | -0.0003188
-0.085 | -0.00032986
-0.09 | -0.0003401
-0.095 | -0.00034772
-0.1 | -0.00035566
-0.105 | -0.00036264
-0.11 | -0.00036848
-0.115 | -0.0003735
-0.12 | -0.000378
-0.125 | -0.00038178
-0.13 | -0.00038572
-0.135 | -0.00038762
-0.14 | -0.00039056
-0.145 | -0.00039218
-0.15 | -0.0003921
-0.155 | -0.00039362
-0.16 | -0.00039446
-0.165 | -0.00039402
-0.17 | -0.00039466
-0.175 | -0.0003937
-0.18 | -0.00039462
-0.185 | -0.00039496
-0.19 | -0.00039404
-0.195 | -0.00039482
-0.2 | -0.00039502
-0.205 | -0.00039458
-0.21 | -0.00039496
-0.215 | -0.00039522
-0.22 | -0.00039534
-0.225 | -0.00039476
-0.23 | -0.00039514
-0.235 | -0.00039522
-0.24 | -0.0003949
-0.245 | -0.00039518
-0.25 | -0.00039498
-0.255 | -0.0003952
-0.26 | -0.0003953
-0.265 | -0.00039524
-0.27 | -0.0003956
-0.275 | -0.00039578
-0.28 | -0.00039544
-0.285 | -0.00039526
-0.29 | -0.00039538
-0.295 | -0.00039548
-0.3 | -0.00039562
-0.305 | -0.0003957
-0.31 | -0.00039572
-0.315 | -0.0003959
-0.32 | -0.00039592
-0.325 | -0.00039602
-0.33 | -0.00039606
-0.335 | -0.00039632
-0.34 | -0.00039622
-0.345 | -0.00039644
-0.35 | -0.00039674
-0.355 | -0.00039684
-0.36 | -0.00039696
-0.365 | -0.00039704
-0.37 | -0.00039716
-0.375 | -0.0003973
-0.38 | -0.00039748
-0.385 | -0.00039752
-0.39 | -0.00039762
-0.395 | -0.00039788
-0.4 | -0.00039808
-0.405 | -0.00039826
-0.41 | -0.00039838
-0.415 | -0.0003986
-0.42 | -0.00039868
-0.425 | -0.00039898
-0.43 | -0.00039898
-0.435 | -0.00039918
-0.44 | -0.00039948
-0.445 | -0.00039968
-0.45 | -0.00039972
-0.455 | -0.00040014
-0.46 | -0.00040008
-0.465 | -0.00040028
-0.47 | -0.00040054
-0.475 | -0.00040086
-0.48 | -0.00040102
-0.485 | -0.00040114
-0.49 | -0.00040134
-0.495 | -0.00040156
-0.5 | -0.00040176
0 | 1.11736e-06
-0.005 | -5.3334e-05
-0.01 | -0.0001058
-0.015 | -0.00016016
-0.02 | -0.00021322
-0.025 | -0.00026618
-0.03 | -0.00031866
-0.035 | -0.0003696
-0.04 | -0.0004205
-0.045 | -0.00047072
-0.05 | -0.00051882
-0.055 | -0.0005674
-0.06 | -0.00061516
-0.065 | -0.00066132
-0.07 | -0.00070472
-0.075 | -0.00074796
-0.08 | -0.00078974
-0.085 | -0.00082976
-0.09 | -0.000869
-0.095 | -0.00090702
-0.1 | -0.00094276
-0.105 | -0.00097682
-0.11 | -0.0010102
-0.115 | -0.0010416
-0.12 | -0.00107088
-0.125 | -0.00109916
-0.13 | -0.00112604
-0.135 | -0.0011034
-0.14 | -0.0011332
-0.145 | -0.0011568
-0.15 | -0.0011802
-0.155 | -0.0012014
-0.16 | -0.0012204
-0.165 | -0.0012382
-0.17 | -0.0012502
-0.175 | -0.001265
-0.18 | -0.001277
-0.185 | -0.0012836
-0.19 | -0.0012932
-0.195 | -0.0013
-0.2 | -0.0013012
-0.205 | -0.0013064
-0.21 | -0.0013094
-0.215 | -0.0013086
-0.22 | -0.0013102
-0.225 | -0.0013116
-0.23 | -0.0013094
-0.235 | -0.0013104
-0.24 | -0.0013104
-0.245 | -0.0013108
-0.25 | -0.0013086
-0.255 | -0.0013092
-0.26 | -0.0013086
-0.265 | -0.0013076
-0.27 | -0.0013084
-0.275 | -0.0013068
-0.28 | -0.0013074
-0.285 | -0.0013084
-0.29 | -0.0013066
-0.295 | -0.0013076
-0.3 | -0.0013084
-0.305 | -0.0013078
-0.31 | -0.0013088
-0.315 | -0.001309
-0.32 | -0.0013088
-0.325 | -0.0013098
-0.33 | -0.0013104
-0.335 | -0.0013102
-0.34 | -0.0013108
-0.345 | -0.0013118
-0.35 | -0.001311
-0.355 | -0.0013116
-0.36 | -0.0013126
-0.365 | -0.0013126
-0.37 | -0.0013132
-0.375 | -0.0013136
-0.38 | -0.0013138
-0.385 | -0.0013144
-0.39 | -0.001315
-0.395 | -0.0013148
-0.4 | -0.0013158
-0.405 | -0.0013168
-0.41 | -0.0013164
-0.415 | -0.0013158
-0.42 | -0.001317
-0.425 | -0.0013176
-0.43 | -0.0013186
-0.435 | -0.0013192
-0.44 | -0.0013198
-0.445 | -0.001321
-0.45 | -0.0013214
-0.455 | -0.0013218
-0.46 | -0.0013228
-0.465 | -0.0013238
-0.47 | -0.001324
-0.475 | -0.001325
-0.48 | -0.0013258
-0.485 | -0.0013268
-0.49 | -0.0013274
-0.495 | -0.0013282
-0.5 | -0.0013292
0 | 1.14414e-06
-0.005 | -7.6092e-05
-0.01 | -0.000157
-0.015 | -0.00023522
-0.02 | -0.00031298
-0.025 | -0.00039114
-0.03 | -0.00047046
-0.035 | -0.00054826
-0.04 | -0.00062606
-0.045 | -0.00070492
-0.05 | -0.00078194
-0.055 | -0.00085866
-0.06 | -0.00093574
-0.065 | -0.00101202
-0.07 | -0.0010868
-0.075 | -0.0011554
-0.08 | -0.0012296
-0.085 | -0.0013042
-0.09 | -0.0013788
-0.095 | -0.0014504
-0.1 | -0.0015222
-0.105 | -0.0015936
-0.11 | -0.0016636
-0.115 | -0.0017316
-0.12 | -0.0017996
-0.125 | -0.001867
-0.13 | -0.0019322
-0.135 | -0.0019968
-0.14 | -0.00206
-0.145 | -0.0021234
-0.15 | -0.002185
-0.155 | -0.0022436
-0.16 | -0.0023044
-0.165 | -0.0023624
-0.17 | -0.0024162
-0.175 | -0.0024724
-0.18 | -0.0025272
-0.185 | -0.0025766
-0.19 | -0.0026278
-0.195 | -0.0026778
-0.2 | -0.0027216
-0.205 | -0.0027672
-0.21 | -0.0028112
-0.215 | -0.0028514
-0.22 | -0.0028918
-0.225 | -0.0029298
-0.23 | -0.0029626
-0.235 | -0.0029974
-0.24 | -0.0030294
-0.245 | -0.003054
-0.25 | -0.003082
-0.255 | -0.0031074
-0.26 | -0.0031218
-0.265 | -0.0031412
-0.27 | -0.003158
-0.275 | -0.003162
-0.28 | -0.0031458
-0.285 | -0.0031524
-0.29 | -0.0031542
-0.295 | -0.0031534
-0.3 | -0.0031504
-0.305 | -0.0031466
-0.31 | -0.0031406
-0.315 | -0.003135
-0.32 | -0.00313
-0.325 | -0.0031244
-0.33 | -0.0031218
-0.335 | -0.0031192
-0.34 | -0.0031122
-0.345 | -0.0031096
-0.35 | -0.003106
-0.355 | -0.0030994
-0.36 | -0.0030988
-0.365 | -0.0030956
-0.37 | -0.0030868
-0.375 | -0.0030874
-0.38 | -0.0030868
-0.385 | -0.0030786
-0.39 | -0.0030794
-0.395 | -0.00308
-0.4 | -0.0030766
-0.405 | -0.0030762
-0.41 | -0.0030756
-0.415 | -0.0030754
-0.42 | -0.0030732
-0.425 | -0.0030724
-0.43 | -0.003072
-0.435 | -0.003066
-0.44 | -0.0030664
-0.445 | -0.003067
-0.45 | -0.0030668
-0.455 | -0.003066
-0.46 | -0.0030664
-0.465 | -0.003067
-0.47 | -0.0030666
-0.475 | -0.0030664
-0.48 | -0.003068
-0.485 | -0.003069
-0.49 | -0.0030682
-0.495 | -0.0030692
-0.5 | -0.0030712
0 | 1.15586e-06
-0.005 | -8.8062e-05
-0.01 | -0.00018218
-0.015 | -0.00027286
-0.02 | -0.00036292
-0.025 | -0.00045404
-0.03 | -0.00054612
-0.035 | -0.00063644
-0.04 | -0.000728
-0.045 | -0.00082048
-0.05 | -0.0009119
-0.055 | -0.0010034
-0.06 | -0.00109536
-0.065 | -0.0011914
-0.07 | -0.0012838
-0.075 | -0.0013768
-0.08 | -0.0014676
-0.085 | -0.0015604
-0.09 | -0.0016534
-0.095 | -0.0017448
-0.1 | -0.0018364
-0.105 | -0.0019282
-0.11 | -0.0020204
-0.115 | -0.0021116
-0.12 | -0.002202
-0.125 | -0.0022938
-0.13 | -0.0023844
-0.135 | -0.002474
-0.14 | -0.0025648
-0.145 | -0.0026554
-0.15 | -0.0027448
-0.155 | -0.0028328
-0.16 | -0.0029222
-0.165 | -0.003011
-0.17 | -0.003098
-0.175 | -0.003185
-0.18 | -0.0032724
-0.185 | -0.003359
-0.19 | -0.0034446
-0.195 | -0.003529
-0.2 | -0.0036148
-0.205 | -0.003699
-0.21 | -0.0037762
-0.215 | -0.00386
-0.22 | -0.0039414
-0.225 | -0.0040216
-0.23 | -0.004102
-0.235 | -0.0041806
-0.24 | -0.0042578
-0.245 | -0.004335
-0.25 | -0.0044118
-0.255 | -0.0044858
-0.26 | -0.0045596
-0.265 | -0.004633
-0.27 | -0.004704
-0.275 | -0.0047716
-0.28 | -0.0048416
-0.285 | -0.0049092
-0.29 | -0.0049744
-0.295 | -0.0050394
-0.3 | -0.0051032
-0.305 | -0.005164
-0.31 | -0.005224
-0.315 | -0.0052846
-0.32 | -0.0053444
-0.325 | -0.005397
-0.33 | -0.0054542
-0.335 | -0.0055098
-0.34 | -0.0055578
-0.345 | -0.0056086
-0.35 | -0.0056578
-0.355 | -0.0057048
-0.36 | -0.0057418
-0.365 | -0.005784
-0.37 | -0.0058242
-0.375 | -0.005855
-0.38 | -0.0058896
-0.385 | -0.0059206
-0.39 | -0.005943
-0.395 | -0.005969
-0.4 | -0.0059908
-0.405 | -0.0060014
-0.41 | -0.0060184
-0.415 | -0.006029
-0.42 | -0.0060264
-0.425 | -0.0060334
-0.43 | -0.006036
-0.435 | -0.006025
-0.44 | -0.0060214
-0.445 | -0.0060174
-0.45 | -0.0060028
-0.455 | -0.0059968
-0.46 | -0.0059886
-0.465 | -0.0059712
-0.47 | -0.0059652
-0.475 | -0.0059554
-0.48 | -0.0059376
-0.485 | -0.0059308
-0.49 | -0.0059238
-0.495 | -0.0058996
-0.5 | -0.005867
0 | 1.1682e-06
-0.005 | -9.1848e-05
-0.01 | -0.0001882
-0.015 | -0.00028058
-0.02 | -0.0003747
-0.025 | -0.00046908
-0.03 | -0.00056274
-0.035 | -0.00065624
-0.04 | -0.00075062
-0.045 | -0.00084556
-0.05 | -0.00093924
-0.055 | -0.0010341
-0.06 | -0.00112966
-0.065 | -0.001229
-0.07 | -0.0013254
-0.075 | -0.0014204
-0.08 | -0.0015144
-0.085 | -0.0016106
-0.09 | -0.001707
-0.095 | -0.001802
-0.1 | -0.001898
-0.105 | -0.001995
-0.11 | -0.0020906
-0.115 | -0.002186
-0.12 | -0.0022832
-0.125 | -0.0023788
-0.13 | -0.0024746
-0.135 | -0.002571
-0.14 | -0.0026684
-0.145 | -0.002764
-0.15 | -0.00286
-0.155 | -0.0029578
-0.16 | -0.0030538
-0.165 | -0.0031498
-0.17 | -0.0032472
-0.175 | -0.0033434
-0.18 | -0.0034392
-0.185 | -0.003536
-0.19 | -0.0036326
-0.195 | -0.0037284
-0.2 | -0.0038242
-0.205 | -0.0039214
-0.21 | -0.004017
-0.215 | -0.0041124
-0.22 | -0.0042086
-0.225 | -0.0043054
-0.23 | -0.0044006
-0.235 | -0.0044954
-0.24 | -0.0045916
-0.245 | -0.004688
-0.25 | -0.0047826
-0.255 | -0.0048776
-0.26 | -0.0049738
-0.265 | -0.0050688
-0.27 | -0.0051624
-0.275 | -0.005257
-0.28 | -0.0053524
-0.285 | -0.005446
-0.29 | -0.0055388
-0.295 | -0.0056326
-0.3 | -0.0057272
-0.305 | -0.0058196
-0.31 | -0.0059114
-0.315 | -0.0060042
-0.32 | -0.0060966
-0.325 | -0.0061876
-0.33 | -0.0062784
-0.335 | -0.0063694
-0.34 | -0.00646
-0.345 | -0.0065492
-0.35 | -0.006638
-0.355 | -0.006727
-0.36 | -0.006815
-0.365 | -0.0069016
-0.37 | -0.0069872
-0.375 | -0.007075
-0.38 | -0.0071594
-0.385 | -0.0072418
-0.39 | -0.0073266
-0.395 | -0.0074072
-0.4 | -0.0074888
-0.405 | -0.0075704
-0.41 | -0.0076486
-0.415 | -0.007728
-0.42 | -0.0078054
-0.425 | -0.0078792
-0.43 | -0.007941
-0.435 | -0.008016
-0.44 | -0.0080894
-0.445 | -0.0081594
-0.45 | -0.008228
-0.455 | -0.008296
-0.46 | -0.0083628
-0.465 | -0.0084256
-0.47 | -0.0084838
-0.475 | -0.0085464
-0.48 | -0.0086046
-0.485 | -0.0086622
-0.49 | -0.0087184
-0.495 | -0.0087704
-0.5 | -0.0088204