## Setup(4)
Setup title | "I/V Sweep"
Classic test name | "I/V Sweep"
Test date | 2024-04-03
Test time | 0.39597
Device ID
Count | 4
Flags
Remarks
Context.MainFrame | B1500A
Channel.UnitType | SMU | SMU
Channel.Unit | SMU1:HR/AS | SMU2:HR/AS
Channel.IName | Ig | Id
Channel.VName | Vg | Vd
Channel.Mode | V | V
Channel.Func | VAR2 | VAR1
Channel.Index
Channel.Time
Measurement.Port.Unit | SMU1:HR/AS | SMU2:HR/AS
Measurement.Port.SeriesResistor | NONE | NONE
Measurement.Port.Filter | ON | ON
Measurement.Port.OutputVoltageComparison | 0 | 0
Measurement.Primary.Locus | Single
Measurement.Primary.Scale | LINEAR
Measurement.Primary.Start | 0
Measurement.Primary.Stop | -0.5
Measurement.Primary.Step | -0.005
Measurement.Primary.Compliance | 0.1
Measurement.Primary.PowerCompliance | 0
Measurement.Aborting.Condition | "CONTINUE AT ANY"
Measurement.PostOutput.Value | START
Measurement.PostOutput.Retention | OFF
Measurement.Secondary.Start | 0
Measurement.Secondary.Count | 6
Measurement.Secondary.Step | -0.1
Measurement.Secondary.Compliance | 0.0001
Measurement.Secondary.PowerCompliance | 0
Measurement.Bias.Source | 0 | 0
Measurement.Bias.Compliance | 0.0001 | 0.1
Measurement.Monitor.Unit | SMU1:HR/AS | SMU2:HR/AS
Measurement.Monitor.Adc | "HR ADC" | "HR ADC"
Measurement.Monitor.Measurement | "Compliance Side" | "Compliance Side"
Measurement.Monitor.RangingMode | LIMITED | LIMITED
Measurement.Monitor.RangeBoundary | 1nA | 1nA
Measurement.Monitor.RangeRating | "BY FULL RANGE" | "BY FULL RANGE"
Measurement.Monitor.RangeRatingCoeff | 50 | 50
Measurement.Timing.Hold | 0
Measurement.Timing.Delay | 0
Measurement.Adc.HighSpeed.Mode | AUTO
Measurement.Adc.HighSpeed.Coeff | 1
Measurement.Adc.HighResolution.AutoZero | OFF
Measurement.Adc.HighResolution.Mode | AUTO
Measurement.Adc.HighResolution.Coeff | 6
Measurement.WaitTime.Source.Coeff | 1
Measurement.WaitTime.Source.Offset | 0
Measurement.WaitTime.Monitor.Coeff | 1
Measurement.WaitTime.Monitor.Offset | 0
Output.Graph.Enabled | TRUE
Output.Graph.AutoScaling | FALSE
Output.Graph.XAxis.Data | Vd
Output.Graph.XAxis.Scale | Linear
Output.Graph.XAxis.Left | 0
Output.Graph.XAxis.Right | -0.5
Output.Graph.XAxis.RunTimeAutoScale | TRUE
Output.Graph.YAxis.Data | Id
Output.Graph.YAxis.Scale | Linear
Output.Graph.YAxis.Bottom | -0.1
Output.Graph.YAxis.Top | 0.1
Output.Graph.YAxis.Group
Output.Graph.YAxis.RunTimeAutoScale | TRUE
Output.List.Data | Vd | Vg | Id
AutoAnalysis.Interpolation | FALSE
AutoAnalysis.Var2StepCount | 1
AutoAnalysis.Var2StepScript
AutoAnalysis.Line1.Enabled | FALSE
AutoAnalysis.Line1.Type | 1
AutoAnalysis.Line1.Fix | TRUE
AutoAnalysis.Line1.YAxis | 0
AutoAnalysis.Line1.Point1.Type | 0
AutoAnalysis.Line1.Point1.XY.X
AutoAnalysis.Line1.Point1.XY.Y
AutoAnalysis.Line1.Point1.Data.Var
AutoAnalysis.Line1.Point1.Data.Condition
AutoAnalysis.Line1.Point1.Data.Start | FALSE
AutoAnalysis.Line1.Point1.Data.StartVar
AutoAnalysis.Line1.Point1.Data.StartCondition
AutoAnalysis.Line1.Point2.Type | 0
AutoAnalysis.Line1.Point2.XY.X
AutoAnalysis.Line1.Point2.XY.Y
AutoAnalysis.Line1.Point2.Data.Var
AutoAnalysis.Line1.Point2.Data.Condition
AutoAnalysis.Line1.Point2.Data.Start | FALSE
AutoAnalysis.Line1.Point2.Data.StartVar
AutoAnalysis.Line1.Point2.Data.StartCondition
AutoAnalysis.Line1.GradientExpr | 0
AutoAnalysis.Line2.Enabled | FALSE
AutoAnalysis.Line2.Type | 1
AutoAnalysis.Line2.Fix | TRUE
AutoAnalysis.Line2.YAxis | 0
AutoAnalysis.Line2.Point1.Type | 0
AutoAnalysis.Line2.Point1.XY.X
AutoAnalysis.Line2.Point1.XY.Y
AutoAnalysis.Line2.Point1.Data.Var
AutoAnalysis.Line2.Point1.Data.Condition
AutoAnalysis.Line2.Point1.Data.Start | FALSE
AutoAnalysis.Line2.Point1.Data.StartVar
AutoAnalysis.Line2.Point1.Data.StartCondition
AutoAnalysis.Line2.Point2.Type | 0
AutoAnalysis.Line2.Point2.XY.X
AutoAnalysis.Line2.Point2.XY.Y
AutoAnalysis.Line2.Point2.Data.Var
AutoAnalysis.Line2.Point2.Data.Condition
AutoAnalysis.Line2.Point2.Data.Start | FALSE
AutoAnalysis.Line2.Point2.Data.StartVar
AutoAnalysis.Line2.Point2.Data.StartCondition
AutoAnalysis.Line2.GradientExpr | 0
AutoAnalysis.Marker.Enabled | FALSE
AutoAnalysis.Marker.Data.Var
AutoAnalysis.Marker.Data.Condition
AutoAnalysis.Marker.Data.Start | FALSE
AutoAnalysis.Marker.Data.StartVar
AutoAnalysis.Marker.Data.StartCondition
Dimension1 | 101 | 101 | 101
Dimension2 | 6 | 6 | 6
Data Name | Vd | Id | Vg
Data Unit | V | A | V
Data Value | 0 | -1.7371e-06 | 0
Data Value | -0.005 | -0.0001082 | 0
Data Value | -0.01 | -0.0002153 | 0
Data Value | -0.015 | -0.0003232 | 0
Data Value | -0.02 | -0.00043018 | 0
Data Value | -0.025 | -0.00053654 | 0
Data Value | -0.03 | -0.00064494 | 0
Data Value | -0.035 | -0.0007531 | 0
Data Value | -0.04 | -0.00085986 | 0
Data Value | -0.045 | -0.00096912 | 0
Data Value | -0.05 | -0.00107828 | 0
Data Value | -0.055 | -0.0011934 | 0
Data Value | -0.06 | -0.0013038 | 0
Data Value | -0.065 | -0.0014122 | 0
Data Value | -0.07 | -0.001522 | 0
Data Value | -0.075 | -0.0016324 | 0
Data Value | -0.08 | -0.001742 | 0
Data Value | -0.085 | -0.001851 | 0
Data Value | -0.09 | -0.001961 | 0
Data Value | -0.095 | -0.0020708 | 0
Data Value | -0.1 | -0.0021794 | 0
Data Value | -0.105 | -0.0022886 | 0
Data Value | -0.11 | -0.0024002 | 0
Data Value | -0.115 | -0.0025088 | 0
Data Value | -0.12 | -0.0026172 | 0
Data Value | -0.125 | -0.0027268 | 0
Data Value | -0.13 | -0.0028356 | 0
Data Value | -0.135 | -0.0029434 | 0
Data Value | -0.14 | -0.003051 | 0
Data Value | -0.145 | -0.0031612 | 0
Data Value | -0.15 | -0.0032696 | 0
Data Value | -0.155 | -0.0033768 | 0
Data Value | -0.16 | -0.0034828 | 0
Data Value | -0.165 | -0.0035894 | 0
Data Value | -0.17 | -0.0036988 | 0
Data Value | -0.175 | -0.0038054 | 0
Data Value | -0.18 | -0.0039122 | 0
Data Value | -0.185 | -0.0040204 | 0
Data Value | -0.19 | -0.0041258 | 0
Data Value | -0.195 | -0.0042338 | 0
Data Value | -0.2 | -0.0043414 | 0
Data Value | -0.205 | -0.0044492 | 0
Data Value | -0.21 | -0.0045542 | 0
Data Value | -0.215 | -0.0046574 | 0
Data Value | -0.22 | -0.0047608 | 0
Data Value | -0.225 | -0.0048632 | 0
Data Value | -0.23 | -0.0049636 | 0
Data Value | -0.235 | -0.0050664 | 0
Data Value | -0.24 | -0.0051692 | 0
Data Value | -0.245 | -0.0052742 | 0
Data Value | -0.25 | -0.0053732 | 0
Data Value | -0.255 | -0.005474 | 0
Data Value | -0.26 | -0.0055744 | 0
Data Value | -0.265 | -0.0056752 | 0
Data Value | -0.27 | -0.0057674 | 0
Data Value | -0.275 | -0.005868 | 0
Data Value | -0.28 | -0.0059638 | 0
Data Value | -0.285 | -0.0060626 | 0
Data Value | -0.29 | -0.0061618 | 0
Data Value | -0.295 | -0.0062556 | 0
Data Value | -0.3 | -0.0063502 | 0
Data Value | -0.305 | -0.0064512 | 0
Data Value | -0.31 | -0.0065462 | 0
Data Value | -0.315 | -0.0066478 | 0
Data Value | -0.32 | -0.0067458 | 0
Data Value | -0.325 | -0.0068442 | 0
Data Value | -0.33 | -0.0069516 | 0
Data Value | -0.335 | -0.0070438 | 0
Data Value | -0.34 | -0.0071498 | 0
Data Value | -0.345 | -0.0072426 | 0
Data Value | -0.35 | -0.0073394 | 0
Data Value | -0.355 | -0.0074424 | 0
Data Value | -0.36 | -0.0075416 | 0
Data Value | -0.365 | -0.0076418 | 0
Data Value | -0.37 | -0.0077354 | 0
Data Value | -0.375 | -0.0078226 | 0
Data Value | -0.38 | -0.0079134 | 0
Data Value | -0.385 | -0.0079964 | 0
Data Value | -0.39 | -0.0080646 | 0
Data Value | -0.395 | -0.0081404 | 0
Data Value | -0.4 | -0.0082286 | 0
Data Value | -0.405 | -0.0083228 | 0
Data Value | -0.41 | -0.0084136 | 0
Data Value | -0.415 | -0.0084992 | 0
Data Value | -0.42 | -0.0085882 | 0
Data Value | -0.425 | -0.008683 | 0
Data Value | -0.43 | -0.008783 | 0
Data Value | -0.435 | -0.0088856 | 0
Data Value | -0.44 | -0.0089972 | 0
Data Value | -0.445 | -0.0091066 | 0
Data Value | -0.45 | -0.0092068 | 0
Data Value | -0.455 | -0.0092992 | 0
Data Value | -0.46 | -0.0093936 | 0
Data Value | -0.465 | -0.0094632 | 0
Data Value | -0.47 | -0.0095558 | 0
Data Value | -0.475 | -0.0096202 | 0
Data Value | -0.48 | -0.0096906 | 0
Data Value | -0.485 | -0.0097556 | 0
Data Value | -0.49 | -0.0098272 | 0
Data Value | -0.495 | -0.00989 | 0
Data Value | -0.5 | -0.0099698 | 0
Data Value | 0 | 1.16918e-06 | -0.1
Data Value | -0.005 | -0.000101254 | -0.1
Data Value | -0.01 | -0.00021094 | -0.1
Data Value | -0.015 | -0.00031674 | -0.1
Data Value | -0.02 | -0.00042156 | -0.1
Data Value | -0.025 | -0.0005257 | -0.1
Data Value | -0.03 | -0.00063192 | -0.1
Data Value | -0.035 | -0.00073744 | -0.1
Data Value | -0.04 | -0.00084264 | -0.1
Data Value | -0.045 | -0.00094928 | -0.1
Data Value | -0.05 | -0.00105684 | -0.1
Data Value | -0.055 | -0.0011684 | -0.1
Data Value | -0.06 | -0.0012742 | -0.1
Data Value | -0.065 | -0.0013812 | -0.1
Data Value | -0.07 | -0.001488 | -0.1
Data Value | -0.075 | -0.0015944 | -0.1
Data Value | -0.08 | -0.0016994 | -0.1
Data Value | -0.085 | -0.001805 | -0.1
Data Value | -0.09 | -0.0019084 | -0.1
Data Value | -0.095 | -0.002014 | -0.1
Data Value | -0.1 | -0.0021154 | -0.1
Data Value | -0.105 | -0.0022208 | -0.1
Data Value | -0.11 | -0.0023236 | -0.1
Data Value | -0.115 | -0.002424 | -0.1
Data Value | -0.12 | -0.0025244 | -0.1
Data Value | -0.125 | -0.002623 | -0.1
Data Value | -0.13 | -0.0027226 | -0.1
Data Value | -0.135 | -0.0028208 | -0.1
Data Value | -0.14 | -0.0029214 | -0.1
Data Value | -0.145 | -0.0030202 | -0.1
Data Value | -0.15 | -0.0031216 | -0.1
Data Value | -0.155 | -0.003217 | -0.1
Data Value | -0.16 | -0.003313 | -0.1
Data Value | -0.165 | -0.003411 | -0.1
Data Value | -0.17 | -0.0035064 | -0.1
Data Value | -0.175 | -0.0036076 | -0.1
Data Value | -0.18 | -0.0037072 | -0.1
Data Value | -0.185 | -0.0038054 | -0.1
Data Value | -0.19 | -0.003904 | -0.1
Data Value | -0.195 | -0.0040098 | -0.1
Data Value | -0.2 | -0.0041094 | -0.1
Data Value | -0.205 | -0.0042028 | -0.1
Data Value | -0.21 | -0.004306 | -0.1
Data Value | -0.215 | -0.0044042 | -0.1
Data Value | -0.22 | -0.0045006 | -0.1
Data Value | -0.225 | -0.0045992 | -0.1
Data Value | -0.23 | -0.004694 | -0.1
Data Value | -0.235 | -0.0047884 | -0.1
Data Value | -0.24 | -0.0048814 | -0.1
Data Value | -0.245 | -0.0049758 | -0.1
Data Value | -0.25 | -0.0050718 | -0.1
Data Value | -0.255 | -0.005169 | -0.1
Data Value | -0.26 | -0.0052624 | -0.1
Data Value | -0.265 | -0.0053552 | -0.1
Data Value | -0.27 | -0.0054582 | -0.1
Data Value | -0.275 | -0.005565 | -0.1
Data Value | -0.28 | -0.0056738 | -0.1
Data Value | -0.285 | -0.0057726 | -0.1
Data Value | -0.29 | -0.0058794 | -0.1
Data Value | -0.295 | -0.0059812 | -0.1
Data Value | -0.3 | -0.0060918 | -0.1
Data Value | -0.305 | -0.0062068 | -0.1
Data Value | -0.31 | -0.0063168 | -0.1
Data Value | -0.315 | -0.006453 | -0.1
Data Value | -0.32 | -0.00656 | -0.1
Data Value | -0.325 | -0.0066796 | -0.1
Data Value | -0.33 | -0.0067972 | -0.1
Data Value | -0.335 | -0.006913 | -0.1
Data Value | -0.34 | -0.007038 | -0.1
Data Value | -0.345 | -0.0071488 | -0.1
Data Value | -0.35 | -0.00727 | -0.1
Data Value | -0.355 | -0.0073926 | -0.1
Data Value | -0.36 | -0.0075126 | -0.1
Data Value | -0.365 | -0.0076324 | -0.1
Data Value | -0.37 | -0.0077558 | -0.1
Data Value | -0.375 | -0.0078706 | -0.1
Data Value | -0.38 | -0.0079846 | -0.1
Data Value | -0.385 | -0.008109 | -0.1
Data Value | -0.39 | -0.0082342 | -0.1
Data Value | -0.395 | -0.0083552 | -0.1
Data Value | -0.4 | -0.0084744 | -0.1
Data Value | -0.405 | -0.0085926 | -0.1
Data Value | -0.41 | -0.0087098 | -0.1
Data Value | -0.415 | -0.0088226 | -0.1
Data Value | -0.42 | -0.0089326 | -0.1
Data Value | -0.425 | -0.0090452 | -0.1
Data Value | -0.43 | -0.0091526 | -0.1
Data Value | -0.435 | -0.0092664 | -0.1
Data Value | -0.44 | -0.009369 | -0.1
Data Value | -0.445 | -0.0094784 | -0.1
Data Value | -0.45 | -0.0095908 | -0.1
Data Value | -0.455 | -0.0096962 | -0.1
Data Value | -0.46 | -0.0098046 | -0.1
Data Value | -0.465 | -0.0099076 | -0.1
Data Value | -0.47 | -0.010008 | -0.1
Data Value | -0.475 | -0.0101014 | -0.1
Data Value | -0.48 | -0.010207 | -0.1
Data Value | -0.485 | -0.0103264 | -0.1
Data Value | -0.49 | -0.0104386 | -0.1
Data Value | -0.495 | -0.0105456 | -0.1
Data Value | -0.5 | -0.0106638 | -0.1
Data Value | 0 | 1.16918e-06 | -0.2
Data Value | -0.005 | -0.000102944 | -0.2
Data Value | -0.01 | -0.00021434 | -0.2
Data Value | -0.015 | -0.00032054 | -0.2
Data Value | -0.02 | -0.00042712 | -0.2
Data Value | -0.025 | -0.0005341 | -0.2
Data Value | -0.03 | -0.00064256 | -0.2
Data Value | -0.035 | -0.00074904 | -0.2
Data Value | -0.04 | -0.00085696 | -0.2
Data Value | -0.045 | -0.0009656 | -0.2
Data Value | -0.05 | -0.00107214 | -0.2
Data Value | -0.055 | -0.0011872 | -0.2
Data Value | -0.06 | -0.0012952 | -0.2
Data Value | -0.065 | -0.0014048 | -0.2
Data Value | -0.07 | -0.001515 | -0.2
Data Value | -0.075 | -0.0016264 | -0.2
Data Value | -0.08 | -0.001737 | -0.2
Data Value | -0.085 | -0.0018496 | -0.2
Data Value | -0.09 | -0.0019612 | -0.2
Data Value | -0.095 | -0.002074 | -0.2
Data Value | -0.1 | -0.0021854 | -0.2
Data Value | -0.105 | -0.0023044 | -0.2
Data Value | -0.11 | -0.002418 | -0.2
Data Value | -0.115 | -0.002531 | -0.2
Data Value | -0.12 | -0.0026462 | -0.2
Data Value | -0.125 | -0.0027604 | -0.2
Data Value | -0.13 | -0.0028746 | -0.2
Data Value | -0.135 | -0.0029902 | -0.2
Data Value | -0.14 | -0.0031074 | -0.2
Data Value | -0.145 | -0.0032218 | -0.2
Data Value | -0.15 | -0.0033384 | -0.2
Data Value | -0.155 | -0.0034568 | -0.2
Data Value | -0.16 | -0.003572 | -0.2
Data Value | -0.165 | -0.0036884 | -0.2
Data Value | -0.17 | -0.0038044 | -0.2
Data Value | -0.175 | -0.0039204 | -0.2
Data Value | -0.18 | -0.0040402 | -0.2
Data Value | -0.185 | -0.0041592 | -0.2
Data Value | -0.19 | -0.0042832 | -0.2
Data Value | -0.195 | -0.004407 | -0.2
Data Value | -0.2 | -0.0045282 | -0.2
Data Value | -0.205 | -0.0046568 | -0.2
Data Value | -0.21 | -0.0047782 | -0.2
Data Value | -0.215 | -0.0049018 | -0.2
Data Value | -0.22 | -0.0050252 | -0.2
Data Value | -0.225 | -0.0051548 | -0.2
Data Value | -0.23 | -0.0052816 | -0.2
Data Value | -0.235 | -0.0054094 | -0.2
Data Value | -0.24 | -0.0055356 | -0.2
Data Value | -0.245 | -0.0056604 | -0.2
Data Value | -0.25 | -0.0057848 | -0.2
Data Value | -0.255 | -0.0059106 | -0.2
Data Value | -0.26 | -0.006033 | -0.2
Data Value | -0.265 | -0.0061616 | -0.2
Data Value | -0.27 | -0.006286 | -0.2
Data Value | -0.275 | -0.0064122 | -0.2
Data Value | -0.28 | -0.0065378 | -0.2
Data Value | -0.285 | -0.0066688 | -0.2
Data Value | -0.29 | -0.0067932 | -0.2
Data Value | -0.295 | -0.0069142 | -0.2
Data Value | -0.3 | -0.0070418 | -0.2
Data Value | -0.305 | -0.0071678 | -0.2
Data Value | -0.31 | -0.0072934 | -0.2
Data Value | -0.315 | -0.0074174 | -0.2
Data Value | -0.32 | -0.0075404 | -0.2
Data Value | -0.325 | -0.0076638 | -0.2
Data Value | -0.33 | -0.0077914 | -0.2
Data Value | -0.335 | -0.0079156 | -0.2
Data Value | -0.34 | -0.0080414 | -0.2
Data Value | -0.345 | -0.0081682 | -0.2
Data Value | -0.35 | -0.0082926 | -0.2
Data Value | -0.355 | -0.0084218 | -0.2
Data Value | -0.36 | -0.0085466 | -0.2
Data Value | -0.365 | -0.0086696 | -0.2
Data Value | -0.37 | -0.0087966 | -0.2
Data Value | -0.375 | -0.0089226 | -0.2
Data Value | -0.38 | -0.0090452 | -0.2
Data Value | -0.385 | -0.009171 | -0.2
Data Value | -0.39 | -0.0092936 | -0.2
Data Value | -0.395 | -0.0094196 | -0.2
Data Value | -0.4 | -0.009544 | -0.2
Data Value | -0.405 | -0.0096672 | -0.2
Data Value | -0.41 | -0.0097888 | -0.2
Data Value | -0.415 | -0.0099136 | -0.2
Data Value | -0.42 | -0.0100354 | -0.2
Data Value | -0.425 | -0.0101624 | -0.2
Data Value | -0.43 | -0.0102892 | -0.2
Data Value | -0.435 | -0.010413 | -0.2
Data Value | -0.44 | -0.0105352 | -0.2
Data Value | -0.445 | -0.0106594 | -0.2
Data Value | -0.45 | -0.010789 | -0.2
Data Value | -0.455 | -0.0109132 | -0.2
Data Value | -0.46 | -0.0110388 | -0.2
Data Value | -0.465 | -0.0111582 | -0.2
Data Value | -0.47 | -0.0112808 | -0.2
Data Value | -0.475 | -0.0114028 | -0.2
Data Value | -0.48 | -0.011528 | -0.2
Data Value | -0.485 | -0.011646 | -0.2
Data Value | -0.49 | -0.011768 | -0.2
Data Value | -0.495 | -0.01189 | -0.2
Data Value | -0.5 | -0.01201 | -0.2
Data Value | 0 | -1.348e-06 | -0.3
Data Value | -0.005 | -0.00012516 | -0.3
Data Value | -0.01 | -0.00024966 | -0.3
Data Value | -0.015 | -0.00037332 | -0.3
Data Value | -0.02 | -0.00049742 | -0.3
Data Value | -0.025 | -0.0006225 | -0.3
Data Value | -0.03 | -0.00074752 | -0.3
Data Value | -0.035 | -0.0008718 | -0.3
Data Value | -0.04 | -0.00099682 | -0.3
Data Value | -0.045 | -0.00112284 | -0.3
Data Value | -0.05 | -0.0012504 | -0.3
Data Value | -0.055 | -0.0013774 | -0.3
Data Value | -0.06 | -0.0015026 | -0.3
Data Value | -0.065 | -0.0016278 | -0.3
Data Value | -0.07 | -0.0017544 | -0.3
Data Value | -0.075 | -0.0018808 | -0.3
Data Value | -0.08 | -0.0020052 | -0.3
Data Value | -0.085 | -0.0021324 | -0.3
Data Value | -0.09 | -0.0022588 | -0.3
Data Value | -0.095 | -0.0023844 | -0.3
Data Value | -0.1 | -0.002511 | -0.3
Data Value | -0.105 | -0.002638 | -0.3
Data Value | -0.11 | -0.0027632 | -0.3
Data Value | -0.115 | -0.0028888 | -0.3
Data Value | -0.12 | -0.0030154 | -0.3
Data Value | -0.125 | -0.0031428 | -0.3
Data Value | -0.13 | -0.0032678 | -0.3
Data Value | -0.135 | -0.003394 | -0.3
Data Value | -0.14 | -0.0035222 | -0.3
Data Value | -0.145 | -0.0036476 | -0.3
Data Value | -0.15 | -0.0037744 | -0.3
Data Value | -0.155 | -0.0039024 | -0.3
Data Value | -0.16 | -0.004028 | -0.3
Data Value | -0.165 | -0.0041534 | -0.3
Data Value | -0.17 | -0.0042806 | -0.3
Data Value | -0.175 | -0.0044078 | -0.3
Data Value | -0.18 | -0.0045356 | -0.3
Data Value | -0.185 | -0.0046598 | -0.3
Data Value | -0.19 | -0.0047876 | -0.3
Data Value | -0.195 | -0.0049144 | -0.3
Data Value | -0.2 | -0.0050394 | -0.3
Data Value | -0.205 | -0.0051654 | -0.3
Data Value | -0.21 | -0.005292 | -0.3
Data Value | -0.215 | -0.0054194 | -0.3
Data Value | -0.22 | -0.0055444 | -0.3
Data Value | -0.225 | -0.0056706 | -0.3
Data Value | -0.23 | -0.0057978 | -0.3
Data Value | -0.235 | -0.0059234 | -0.3
Data Value | -0.24 | -0.0060494 | -0.3
Data Value | -0.245 | -0.0061756 | -0.3
Data Value | -0.25 | -0.0063026 | -0.3
Data Value | -0.255 | -0.0064284 | -0.3
Data Value | -0.26 | -0.0065536 | -0.3
Data Value | -0.265 | -0.0066798 | -0.3
Data Value | -0.27 | -0.0068068 | -0.3
Data Value | -0.275 | -0.0069306 | -0.3
Data Value | -0.28 | -0.0070562 | -0.3
Data Value | -0.285 | -0.0071828 | -0.3
Data Value | -0.29 | -0.0073088 | -0.3
Data Value | -0.295 | -0.0074342 | -0.3
Data Value | -0.3 | -0.0075592 | -0.3
Data Value | -0.305 | -0.007685 | -0.3
Data Value | -0.31 | -0.0078106 | -0.3
Data Value | -0.315 | -0.0079348 | -0.3
Data Value | -0.32 | -0.0080598 | -0.3
Data Value | -0.325 | -0.008185 | -0.3
Data Value | -0.33 | -0.008309 | -0.3
Data Value | -0.335 | -0.008432 | -0.3
Data Value | -0.34 | -0.0085572 | -0.3
Data Value | -0.345 | -0.0086836 | -0.3
Data Value | -0.35 | -0.008806 | -0.3
Data Value | -0.355 | -0.0089274 | -0.3
Data Value | -0.36 | -0.0090522 | -0.3
Data Value | -0.365 | -0.0091782 | -0.3
Data Value | -0.37 | -0.0093024 | -0.3
Data Value | -0.375 | -0.009424 | -0.3
Data Value | -0.38 | -0.0095486 | -0.3
Data Value | -0.385 | -0.0096716 | -0.3
Data Value | -0.39 | -0.0097936 | -0.3
Data Value | -0.395 | -0.0099162 | -0.3
Data Value | -0.4 | -0.01004 | -0.3
Data Value | -0.405 | -0.010164 | -0.3
Data Value | -0.41 | -0.0102862 | -0.3
Data Value | -0.415 | -0.0104098 | -0.3
Data Value | -0.42 | -0.0105326 | -0.3
Data Value | -0.425 | -0.0106564 | -0.3
Data Value | -0.43 | -0.0107784 | -0.3
Data Value | -0.435 | -0.0109 | -0.3
Data Value | -0.44 | -0.0110234 | -0.3
Data Value | -0.445 | -0.0111448 | -0.3
Data Value | -0.45 | -0.011265 | -0.3
Data Value | -0.455 | -0.01139 | -0.3
Data Value | -0.46 | -0.01151 | -0.3
Data Value | -0.465 | -0.011636 | -0.3
Data Value | -0.47 | -0.011756 | -0.3
Data Value | -0.475 | -0.011878 | -0.3
Data Value | -0.48 | -0.011998 | -0.3
Data Value | -0.485 | -0.012122 | -0.3
Data Value | -0.49 | -0.012246 | -0.3
Data Value | -0.495 | -0.012364 | -0.3
Data Value | -0.5 | -0.012488 | -0.3
Data Value | 0 | -1.9404e-06 | -0.4
Data Value | -0.005 | -0.00012924 | -0.4
Data Value | -0.01 | -0.0002565 | -0.4
Data Value | -0.015 | -0.00038416 | -0.4
Data Value | -0.02 | -0.0005129 | -0.4
Data Value | -0.025 | -0.00064018 | -0.4
Data Value | -0.03 | -0.00076718 | -0.4
Data Value | -0.035 | -0.00089532 | -0.4
Data Value | -0.04 | -0.00102238 | -0.4
Data Value | -0.045 | -0.00114914 | -0.4
Data Value | -0.05 | -0.0012792 | -0.4
Data Value | -0.055 | -0.0014058 | -0.4
Data Value | -0.06 | -0.0015338 | -0.4
Data Value | -0.065 | -0.001663 | -0.4
Data Value | -0.07 | -0.00179 | -0.4
Data Value | -0.075 | -0.0019172 | -0.4
Data Value | -0.08 | -0.0020454 | -0.4
Data Value | -0.085 | -0.0021746 | -0.4
Data Value | -0.09 | -0.0023028 | -0.4
Data Value | -0.095 | -0.0024304 | -0.4
Data Value | -0.1 | -0.0025592 | -0.4
Data Value | -0.105 | -0.0026884 | -0.4
Data Value | -0.11 | -0.0028162 | -0.4
Data Value | -0.115 | -0.0029448 | -0.4
Data Value | -0.12 | -0.0030748 | -0.4
Data Value | -0.125 | -0.0032032 | -0.4
Data Value | -0.13 | -0.0033318 | -0.4
Data Value | -0.135 | -0.00346 | -0.4
Data Value | -0.14 | -0.0035904 | -0.4
Data Value | -0.145 | -0.0037194 | -0.4
Data Value | -0.15 | -0.0038484 | -0.4
Data Value | -0.155 | -0.0039778 | -0.4
Data Value | -0.16 | -0.0041084 | -0.4
Data Value | -0.165 | -0.0042374 | -0.4
Data Value | -0.17 | -0.0043658 | -0.4
Data Value | -0.175 | -0.004496 | -0.4
Data Value | -0.18 | -0.0046266 | -0.4
Data Value | -0.185 | -0.0047544 | -0.4
Data Value | -0.19 | -0.0048838 | -0.4
Data Value | -0.195 | -0.0050156 | -0.4
Data Value | -0.2 | -0.0051454 | -0.4
Data Value | -0.205 | -0.0052722 | -0.4
Data Value | -0.21 | -0.005404 | -0.4
Data Value | -0.215 | -0.0055332 | -0.4
Data Value | -0.22 | -0.0056616 | -0.4
Data Value | -0.225 | -0.0057916 | -0.4
Data Value | -0.23 | -0.0059192 | -0.4
Data Value | -0.235 | -0.0060476 | -0.4
Data Value | -0.24 | -0.0061772 | -0.4
Data Value | -0.245 | -0.006307 | -0.4
Data Value | -0.25 | -0.006435 | -0.4
Data Value | -0.255 | -0.0065634 | -0.4
Data Value | -0.26 | -0.0066936 | -0.4
Data Value | -0.265 | -0.006822 | -0.4
Data Value | -0.27 | -0.0069506 | -0.4
Data Value | -0.275 | -0.0070804 | -0.4
Data Value | -0.28 | -0.00721 | -0.4
Data Value | -0.285 | -0.0073382 | -0.4
Data Value | -0.29 | -0.0074674 | -0.4
Data Value | -0.295 | -0.007597 | -0.4
Data Value | -0.3 | -0.007725 | -0.4
Data Value | -0.305 | -0.007856 | -0.4
Data Value | -0.31 | -0.0079848 | -0.4
Data Value | -0.315 | -0.0081168 | -0.4
Data Value | -0.32 | -0.008245 | -0.4
Data Value | -0.325 | -0.0083722 | -0.4
Data Value | -0.33 | -0.0085022 | -0.4
Data Value | -0.335 | -0.0086328 | -0.4
Data Value | -0.34 | -0.0087604 | -0.4
Data Value | -0.345 | -0.008887 | -0.4
Data Value | -0.35 | -0.009016 | -0.4
Data Value | -0.355 | -0.0091454 | -0.4
Data Value | -0.36 | -0.0092742 | -0.4
Data Value | -0.365 | -0.0094016 | -0.4
Data Value | -0.37 | -0.0095298 | -0.4
Data Value | -0.375 | -0.0096584 | -0.4
Data Value | -0.38 | -0.0097872 | -0.4
Data Value | -0.385 | -0.0099174 | -0.4
Data Value | -0.39 | -0.0100456 | -0.4
Data Value | -0.395 | -0.0101754 | -0.4
Data Value | -0.4 | -0.0103034 | -0.4
Data Value | -0.405 | -0.0104306 | -0.4
Data Value | -0.41 | -0.0105616 | -0.4
Data Value | -0.415 | -0.0106892 | -0.4
Data Value | -0.42 | -0.0108164 | -0.4
Data Value | -0.425 | -0.0109468 | -0.4
Data Value | -0.43 | -0.0110748 | -0.4
Data Value | -0.435 | -0.0112018 | -0.4
Data Value | -0.44 | -0.01133 | -0.4
Data Value | -0.445 | -0.011458 | -0.4
Data Value | -0.45 | -0.011594 | -0.4
Data Value | -0.455 | -0.01172 | -0.4
Data Value | -0.46 | -0.01185 | -0.4
Data Value | -0.465 | -0.01198 | -0.4
Data Value | -0.47 | -0.012106 | -0.4
Data Value | -0.475 | -0.012232 | -0.4
Data Value | -0.48 | -0.012364 | -0.4
Data Value | -0.485 | -0.012488 | -0.4
Data Value | -0.49 | -0.012616 | -0.4
Data Value | -0.495 | -0.012744 | -0.4
Data Value | -0.5 | -0.012872 | -0.4
Data Value | 0 | -1.3512e-06 | -0.5
Data Value | -0.005 | -0.00013332 | -0.5
Data Value | -0.01 | -0.00026582 | -0.5
Data Value | -0.015 | -0.0003969 | -0.5
Data Value | -0.02 | -0.00052968 | -0.5
Data Value | -0.025 | -0.00066186 | -0.5
Data Value | -0.03 | -0.00079458 | -0.5
Data Value | -0.035 | -0.00092616 | -0.5
Data Value | -0.04 | -0.00105888 | -0.5
Data Value | -0.045 | -0.0011918 | -0.5
Data Value | -0.05 | -0.0013246 | -0.5
Data Value | -0.055 | -0.0014584 | -0.5
Data Value | -0.06 | -0.0015902 | -0.5
Data Value | -0.065 | -0.0017216 | -0.5
Data Value | -0.07 | -0.0018556 | -0.5
Data Value | -0.075 | -0.0019886 | -0.5
Data Value | -0.08 | -0.0021202 | -0.5
Data Value | -0.085 | -0.0022526 | -0.5
Data Value | -0.09 | -0.002387 | -0.5
Data Value | -0.095 | -0.0025188 | -0.5
Data Value | -0.1 | -0.002651 | -0.5
Data Value | -0.105 | -0.0027846 | -0.5
Data Value | -0.11 | -0.0029174 | -0.5
Data Value | -0.115 | -0.0030494 | -0.5
Data Value | -0.12 | -0.003182 | -0.5
Data Value | -0.125 | -0.003316 | -0.5
Data Value | -0.13 | -0.0034482 | -0.5
Data Value | -0.135 | -0.0035806 | -0.5
Data Value | -0.14 | -0.0037138 | -0.5
Data Value | -0.145 | -0.0038466 | -0.5
Data Value | -0.15 | -0.0039784 | -0.5
Data Value | -0.155 | -0.0041114 | -0.5
Data Value | -0.16 | -0.0042442 | -0.5
Data Value | -0.165 | -0.0043764 | -0.5
Data Value | -0.17 | -0.0045078 | -0.5
Data Value | -0.175 | -0.0046408 | -0.5
Data Value | -0.18 | -0.0047746 | -0.5
Data Value | -0.185 | -0.0049062 | -0.5
Data Value | -0.19 | -0.0050386 | -0.5
Data Value | -0.195 | -0.005171 | -0.5
Data Value | -0.2 | -0.0053044 | -0.5
Data Value | -0.205 | -0.0054358 | -0.5
Data Value | -0.21 | -0.0055688 | -0.5
Data Value | -0.215 | -0.0057016 | -0.5
Data Value | -0.22 | -0.0058348 | -0.5
Data Value | -0.225 | -0.0059666 | -0.5
Data Value | -0.23 | -0.0060996 | -0.5
Data Value | -0.235 | -0.0062326 | -0.5
Data Value | -0.24 | -0.006365 | -0.5
Data Value | -0.245 | -0.0064968 | -0.5
Data Value | -0.25 | -0.0066304 | -0.5
Data Value | -0.255 | -0.0067618 | -0.5
Data Value | -0.26 | -0.0068944 | -0.5
Data Value | -0.265 | -0.0070264 | -0.5
Data Value | -0.27 | -0.007159 | -0.5
Data Value | -0.275 | -0.0072904 | -0.5
Data Value | -0.28 | -0.007423 | -0.5
Data Value | -0.285 | -0.0075556 | -0.5
Data Value | -0.29 | -0.0076866 | -0.5
Data Value | -0.295 | -0.0078194 | -0.5
Data Value | -0.3 | -0.0079528 | -0.5
Data Value | -0.305 | -0.0080846 | -0.5
Data Value | -0.31 | -0.0082158 | -0.5
Data Value | -0.315 | -0.0083484 | -0.5
Data Value | -0.32 | -0.008481 | -0.5
Data Value | -0.325 | -0.0086122 | -0.5
Data Value | -0.33 | -0.008743 | -0.5
Data Value | -0.335 | -0.0088756 | -0.5
Data Value | -0.34 | -0.0090086 | -0.5
Data Value | -0.345 | -0.0091386 | -0.5
Data Value | -0.35 | -0.0092708 | -0.5
Data Value | -0.355 | -0.0094034 | -0.5
Data Value | -0.36 | -0.009535 | -0.5
Data Value | -0.365 | -0.0096656 | -0.5
Data Value | -0.37 | -0.009798 | -0.5
Data Value | -0.375 | -0.0099312 | -0.5
Data Value | -0.38 | -0.0100616 | -0.5
Data Value | -0.385 | -0.0101922 | -0.5
Data Value | -0.39 | -0.0103242 | -0.5
Data Value | -0.395 | -0.0104574 | -0.5
Data Value | -0.4 | -0.010588 | -0.5
Data Value | -0.405 | -0.0107186 | -0.5
Data Value | -0.41 | -0.0108524 | -0.5
Data Value | -0.415 | -0.0109816 | -0.5
Data Value | -0.42 | -0.0111138 | -0.5
Data Value | -0.425 | -0.0112444 | -0.5
Data Value | -0.43 | -0.0113738 | -0.5
Data Value | -0.435 | -0.0115002 | -0.5
Data Value | -0.44 | -0.01164 | -0.5
Data Value | -0.445 | -0.011774 | -0.5
Data Value | -0.45 | -0.011904 | -0.5
Data Value | -0.455 | -0.012036 | -0.5
Data Value | -0.46 | -0.012164 | -0.5
Data Value | -0.465 | -0.012298 | -0.5
Data Value | -0.47 | -0.012428 | -0.5
Data Value | -0.475 | -0.01256 | -0.5
Data Value | -0.48 | -0.01269 | -0.5
Data Value | -0.485 | -0.01282 | -0.5
Data Value | -0.49 | -0.01295 | -0.5
Data Value | -0.495 | -0.013082 | -0.5
Data Value | -0.5 | -0.013212 | -0.5

## List_IV Sweep(4)432024_93022 AM
Setup Name: | I/V Sweep
Date:
Vd | Id
0 | -1.7371e-06
-0.005 | -0.0001082
-0.01 | -0.0002153
-0.015 | -0.0003232
-0.02 | -0.00043018
-0.025 | -0.00053654
-0.03 | -0.00064494
-0.035 | -0.0007531
-0.04 | -0.00085986
-0.045 | -0.00096912
-0.05 | -0.00107828
-0.055 | -0.0011934
-0.06 | -0.0013038
-0.065 | -0.0014122
-0.07 | -0.001522
-0.075 | -0.0016324
-0.08 | -0.001742
-0.085 | -0.001851
-0.09 | -0.001961
-0.095 | -0.0020708
-0.1 | -0.0021794
-0.105 | -0.0022886
-0.11 | -0.0024002
-0.115 | -0.0025088
-0.12 | -0.0026172
-0.125 | -0.0027268
-0.13 | -0.0028356
-0.135 | -0.0029434
-0.14 | -0.003051
-0.145 | -0.0031612
-0.15 | -0.0032696
-0.155 | -0.0033768
-0.16 | -0.0034828
-0.165 | -0.0035894
-0.17 | -0.0036988
-0.175 | -0.0038054
-0.18 | -0.0039122
-0.185 | -0.0040204
-0.19 | -0.0041258
-0.195 | -0.0042338
-0.2 | -0.0043414
-0.205 | -0.0044492
-0.21 | -0.0045542
-0.215 | -0.0046574
-0.22 | -0.0047608
-0.225 | -0.0048632
-0.23 | -0.0049636
-0.235 | -0.0050664
-0.24 | -0.0051692
-0.245 | -0.0052742
-0.25 | -0.0053732
-0.255 | -0.005474
-0.26 | -0.0055744
-0.265 | -0.0056752
-0.27 | -0.0057674
-0.275 | -0.005868
-0.28 | -0.0059638
-0.285 | -0.0060626
-0.29 | -0.0061618
-0.295 | -0.0062556
-0.3 | -0.0063502
-0.305 | -0.0064512
-0.31 | -0.0065462
-0.315 | -0.0066478
-0.32 | -0.0067458
-0.325 | -0.0068442
-0.33 | -0.0069516
-0.335 | -0.0070438
-0.34 | -0.0071498
-0.345 | -0.0072426
-0.35 | -0.0073394
-0.355 | -0.0074424
-0.36 | -0.0075416
-0.365 | -0.0076418
-0.37 | -0.0077354
-0.375 | -0.0078226
-0.38 | -0.0079134
-0.385 | -0.0079964
-0.39 | -0.0080646
-0.395 | -0.0081404
-0.4 | -0.0082286
-0.405 | -0.0083228
-0.41 | -0.0084136
-0.415 | -0.0084992
-0.42 | -0.0085882
-0.425 | -0.008683
-0.43 | -0.008783
-0.435 | -0.0088856
-0.44 | -0.0089972
-0.445 | -0.0091066
-0.45 | -0.0092068
-0.455 | -0.0092992
-0.46 | -0.0093936
-0.465 | -0.0094632
-0.47 | -0.0095558
-0.475 | -0.0096202
-0.48 | -0.0096906
-0.485 | -0.0097556
-0.49 | -0.0098272
-0.495 | -0.00989
-0.5 | -0.0099698
0 | 1.16918e-06
-0.005 | -0.000101254
-0.01 | -0.00021094
-0.015 | -0.00031674
-0.02 | -0.00042156
-0.025 | -0.0005257
-0.03 | -0.00063192
-0.035 | -0.00073744
-0.04 | -0.00084264
-0.045 | -0.00094928
-0.05 | -0.00105684
-0.055 | -0.0011684
-0.06 | -0.0012742
-0.065 | -0.0013812
-0.07 | -0.001488
-0.075 | -0.0015944
-0.08 | -0.0016994
-0.085 | -0.001805
-0.09 | -0.0019084
-0.095 | -0.002014
-0.1 | -0.0021154
-0.105 | -0.0022208
-0.11 | -0.0023236
-0.115 | -0.002424
-0.12 | -0.0025244
-0.125 | -0.002623
-0.13 | -0.0027226
-0.135 | -0.0028208
-0.14 | -0.0029214
-0.145 | -0.0030202
-0.15 | -0.0031216
-0.155 | -0.003217
-0.16 | -0.003313
-0.165 | -0.003411
-0.17 | -0.0035064
-0.175 | -0.0036076
-0.18 | -0.0037072
-0.185 | -0.0038054
-0.19 | -0.003904
-0.195 | -0.0040098
-0.2 | -0.0041094
-0.205 | -0.0042028
-0.21 | -0.004306
-0.215 | -0.0044042
-0.22 | -0.0045006
-0.225 | -0.0045992
-0.23 | -0.004694
-0.235 | -0.0047884
-0.24 | -0.0048814
-0.245 | -0.0049758
-0.25 | -0.0050718
-0.255 | -0.005169
-0.26 | -0.0052624
-0.265 | -0.0053552
-0.27 | -0.0054582
-0.275 | -0.005565
-0.28 | -0.0056738
-0.285 | -0.0057726
-0.29 | -0.0058794
-0.295 | -0.0059812
-0.3 | -0.0060918
-0.305 | -0.0062068
-0.31 | -0.0063168
-0.315 | -0.006453
-0.32 | -0.00656
-0.325 | -0.0066796
-0.33 | -0.0067972
-0.335 | -0.006913
-0.34 | -0.007038
-0.345 | -0.0071488
-0.35 | -0.00727
-0.355 | -0.0073926
-0.36 | -0.0075126
-0.365 | -0.0076324
-0.37 | -0.0077558
-0.375 | -0.0078706
-0.38 | -0.0079846
-0.385 | -0.008109
-0.39 | -0.0082342
-0.395 | -0.0083552
-0.4 | -0.0084744
-0.405 | -0.0085926
-0.41 | -0.0087098
-0.415 | -0.0088226
-0.42 | -0.0089326
-0.425 | -0.0090452
-0.43 | -0.0091526
-0.435 | -0.0092664
-0.44 | -0.009369
-0.445 | -0.0094784
-0.45 | -0.0095908
-0.455 | -0.0096962
-0.46 | -0.0098046
-0.465 | -0.0099076
-0.47 | -0.010008
-0.475 | -0.0101014
-0.48 | -0.010207
-0.485 | -0.0103264
-0.49 | -0.0104386
-0.495 | -0.0105456
-0.5 | -0.0106638
0 | 1.16918e-06
-0.005 | -0.000102944
-0.01 | -0.00021434
-0.015 | -0.00032054
-0.02 | -0.00042712
-0.025 | -0.0005341
-0.03 | -0.00064256
-0.035 | -0.00074904
-0.04 | -0.00085696
-0.045 | -0.0009656
-0.05 | -0.00107214
-0.055 | -0.0011872
-0.06 | -0.0012952
-0.065 | -0.0014048
-0.07 | -0.001515
-0.075 | -0.0016264
-0.08 | -0.001737
-0.085 | -0.0018496
-0.09 | -0.0019612
-0.095 | -0.002074
-0.1 | -0.0021854
-0.105 | -0.0023044
-0.11 | -0.002418
-0.115 | -0.002531
-0.12 | -0.0026462
-0.125 | -0.0027604
-0.13 | -0.0028746
-0.135 | -0.0029902
-0.14 | -0.0031074
-0.145 | -0.0032218
-0.15 | -0.0033384
-0.155 | -0.0034568
-0.16 | -0.003572
-0.165 | -0.0036884
-0.17 | -0.0038044
-0.175 | -0.0039204
-0.18 | -0.0040402
-0.185 | -0.0041592
-0.19 | -0.0042832
-0.195 | -0.004407
-0.2 | -0.0045282
-0.205 | -0.0046568
-0.21 | -0.0047782
-0.215 | -0.0049018
-0.22 | -0.0050252
-0.225 | -0.0051548
-0.23 | -0.0052816
-0.235 | -0.0054094
-0.24 | -0.0055356
-0.245 | -0.0056604
-0.25 | -0.0057848
-0.255 | -0.0059106
-0.26 | -0.006033
-0.265 | -0.0061616
-0.27 | -0.006286
-0.275 | -0.0064122
-0.28 | -0.0065378
-0.285 | -0.0066688
-0.29 | -0.0067932
-0.295 | -0.0069142
-0.3 | -0.0070418
-0.305 | -0.0071678
-0.31 | -0.0072934
-0.315 | -0.0074174
-0.32 | -0.0075404
-0.325 | -0.0076638
-0.33 | -0.0077914
-0.335 | -0.0079156
-0.34 | -0.0080414
-0.345 | -0.0081682
-0.35 | -0.0082926
-0.355 | -0.0084218
-0.36 | -0.0085466
-0.365 | -0.0086696
-0.37 | -0.0087966
-0.375 | -0.0089226
-0.38 | -0.0090452
-0.385 | -0.009171
-0.39 | -0.0092936
-0.395 | -0.0094196
-0.4 | -0.009544
-0.405 | -0.0096672
-0.41 | -0.0097888
-0.415 | -0.0099136
-0.42 | -0.0100354
-0.425 | -0.0101624
-0.43 | -0.0102892
-0.435 | -0.010413
-0.44 | -0.0105352
-0.445 | -0.0106594
-0.45 | -0.010789
-0.455 | -0.0109132
-0.46 | -0.0110388
-0.465 | -0.0111582
-0.47 | -0.0112808
-0.475 | -0.0114028
-0.48 | -0.011528
-0.485 | -0.011646
-0.49 | -0.011768
-0.495 | -0.01189
-0.5 | -0.01201
0 | -1.348e-06
-0.005 | -0.00012516
-0.01 | -0.00024966
-0.015 | -0.00037332
-0.02 | -0.00049742
-0.025 | -0.0006225
-0.03 | -0.00074752
-0.035 | -0.0008718
-0.04 | -0.00099682
-0.045 | -0.00112284
-0.05 | -0.0012504
-0.055 | -0.0013774
-0.06 | -0.0015026
-0.065 | -0.0016278
-0.07 | -0.0017544
-0.075 | -0.0018808
-0.08 | -0.0020052
-0.085 | -0.0021324
-0.09 | -0.0022588
-0.095 | -0.0023844
-0.1 | -0.002511
-0.105 | -0.002638
-0.11 | -0.0027632
-0.115 | -0.0028888
-0.12 | -0.0030154
-0.125 | -0.0031428
-0.13 | -0.0032678
-0.135 | -0.003394
-0.14 | -0.0035222
-0.145 | -0.0036476
-0.15 | -0.0037744
-0.155 | -0.0039024
-0.16 | -0.004028
-0.165 | -0.0041534
-0.17 | -0.0042806
-0.175 | -0.0044078
-0.18 | -0.0045356
-0.185 | -0.0046598
-0.19 | -0.0047876
-0.195 | -0.0049144
-0.2 | -0.0050394
-0.205 | -0.0051654
-0.21 | -0.005292
-0.215 | -0.0054194
-0.22 | -0.0055444
-0.225 | -0.0056706
-0.23 | -0.0057978
-0.235 | -0.0059234
-0.24 | -0.0060494
-0.245 | -0.0061756
-0.25 | -0.0063026
-0.255 | -0.0064284
-0.26 | -0.0065536
-0.265 | -0.0066798
-0.27 | -0.0068068
-0.275 | -0.0069306
-0.28 | -0.0070562
-0.285 | -0.0071828
-0.29 | -0.0073088
-0.295 | -0.0074342
-0.3 | -0.0075592
-0.305 | -0.007685
-0.31 | -0.0078106
-0.315 | -0.0079348
-0.32 | -0.0080598
-0.325 | -0.008185
-0.33 | -0.008309
-0.335 | -0.008432
-0.34 | -0.0085572
-0.345 | -0.0086836
-0.35 | -0.008806
-0.355 | -0.0089274
-0.36 | -0.0090522
-0.365 | -0.0091782
-0.37 | -0.0093024
-0.375 | -0.009424
-0.38 | -0.0095486
-0.385 | -0.0096716
-0.39 | -0.0097936
-0.395 | -0.0099162
-0.4 | -0.01004
-0.405 | -0.010164
-0.41 | -0.0102862
-0.415 | -0.0104098
-0.42 | -0.0105326
-0.425 | -0.0106564
-0.43 | -0.0107784
-0.435 | -0.0109
-0.44 | -0.0110234
-0.445 | -0.0111448
-0.45 | -0.011265
-0.455 | -0.01139
-0.46 | -0.01151
-0.465 | -0.011636
-0.47 | -0.011756
-0.475 | -0.011878
-0.48 | -0.011998
-0.485 | -0.012122
-0.49 | -0.012246
-0.495 | -0.012364
-0.5 | -0.012488
0 | -1.9404e-06
-0.005 | -0.00012924
-0.01 | -0.0002565
-0.015 | -0.00038416
-0.02 | -0.0005129
-0.025 | -0.00064018
-0.03 | -0.00076718
-0.035 | -0.00089532
-0.04 | -0.00102238
-0.045 | -0.00114914
-0.05 | -0.0012792
-0.055 | -0.0014058
-0.06 | -0.0015338
-0.065 | -0.001663
-0.07 | -0.00179
-0.075 | -0.0019172
-0.08 | -0.0020454
-0.085 | -0.0021746
-0.09 | -0.0023028
-0.095 | -0.0024304
-0.1 | -0.0025592
-0.105 | -0.0026884
-0.11 | -0.0028162
-0.115 | -0.0029448
-0.12 | -0.0030748
-0.125 | -0.0032032
-0.13 | -0.0033318
-0.135 | -0.00346
-0.14 | -0.0035904
-0.145 | -0.0037194
-0.15 | -0.0038484
-0.155 | -0.0039778
-0.16 | -0.0041084
-0.165 | -0.0042374
-0.17 | -0.0043658
-0.175 | -0.004496
-0.18 | -0.0046266
-0.185 | -0.0047544
-0.19 | -0.0048838
-0.195 | -0.0050156
-0.2 | -0.0051454
-0.205 | -0.0052722
-0.21 | -0.005404
-0.215 | -0.0055332
-0.22 | -0.0056616
-0.225 | -0.0057916
-0.23 | -0.0059192
-0.235 | -0.0060476
-0.24 | -0.0061772
-0.245 | -0.006307
-0.25 | -0.006435
-0.255 | -0.0065634
-0.26 | -0.0066936
-0.265 | -0.006822
-0.27 | -0.0069506
-0.275 | -0.0070804
-0.28 | -0.00721
-0.285 | -0.0073382
-0.29 | -0.0074674
-0.295 | -0.007597
-0.3 | -0.007725
-0.305 | -0.007856
-0.31 | -0.0079848
-0.315 | -0.0081168
-0.32 | -0.008245
-0.325 | -0.0083722
-0.33 | -0.0085022
-0.335 | -0.0086328
-0.34 | -0.0087604
-0.345 | -0.008887
-0.35 | -0.009016
-0.355 | -0.0091454
-0.36 | -0.0092742
-0.365 | -0.0094016
-0.37 | -0.0095298
-0.375 | -0.0096584
-0.38 | -0.0097872
-0.385 | -0.0099174
-0.39 | -0.0100456
-0.395 | -0.0101754
-0.4 | -0.0103034
-0.405 | -0.0104306
-0.41 | -0.0105616
-0.415 | -0.0106892
-0.42 | -0.0108164
-0.425 | -0.0109468
-0.43 | -0.0110748
-0.435 | -0.0112018
-0.44 | -0.01133
-0.445 | -0.011458
-0.45 | -0.011594
-0.455 | -0.01172
-0.46 | -0.01185
-0.465 | -0.01198
-0.47 | -0.012106
-0.475 | -0.012232
-0.48 | -0.012364
-0.485 | -0.012488
-0.49 | -0.012616
-0.495 | -0.012744
-0.5 | -0.012872
0 | -1.3512e-06
-0.005 | -0.00013332
-0.01 | -0.00026582
-0.015 | -0.0003969
-0.02 | -0.00052968
-0.025 | -0.00066186
-0.03 | -0.00079458
-0.035 | -0.00092616
-0.04 | -0.00105888
-0.045 | -0.0011918
-0.05 | -0.0013246
-0.055 | -0.0014584
-0.06 | -0.0015902
-0.065 | -0.0017216
-0.07 | -0.0018556
-0.075 | -0.0019886
-0.08 | -0.0021202
-0.085 | -0.0022526
-0.09 | -0.002387
-0.095 | -0.0025188
-0.1 | -0.002651
-0.105 | -0.0027846
-0.11 | -0.0029174
-0.115 | -0.0030494
-0.12 | -0.003182
-0.125 | -0.003316
-0.13 | -0.0034482
-0.135 | -0.0035806
-0.14 | -0.0037138
-0.145 | -0.0038466
-0.15 | -0.0039784
-0.155 | -0.0041114
-0.16 | -0.0042442
-0.165 | -0.0043764
-0.17 | -0.0045078
-0.175 | -0.0046408
-0.18 | -0.0047746
-0.185 | -0.0049062
-0.19 | -0.0050386
-0.195 | -0.005171
-0.2 | -0.0053044
-0.205 | -0.0054358
-0.21 | -0.0055688
-0.215 | -0.0057016
-0.22 | -0.0058348
-0.225 | -0.0059666
-0.23 | -0.0060996
-0.235 | -0.0062326
-0.24 | -0.006365
-0.245 | -0.0064968
-0.25 | -0.0066304
-0.255 | -0.0067618
-0.26 | -0.0068944
-0.265 | -0.0070264
-0.27 | -0.007159
-0.275 | -0.0072904
-0.28 | -0.007423
-0.285 | -0.0075556
-0.29 | -0.0076866
-0.295 | -0.0078194
-0.3 | -0.0079528
-0.305 | -0.0080846
-0.31 | -0.0082158
-0.315 | -0.0083484
-0.32 | -0.008481
-0.325 | -0.0086122
-0.33 | -0.008743
-0.335 | -0.0088756
-0.34 | -0.0090086
-0.345 | -0.0091386
-0.35 | -0.0092708
-0.355 | -0.0094034
-0.36 | -0.009535
-0.365 | -0.0096656
-0.37 | -0.009798
-0.375 | -0.0099312
-0.38 | -0.0100616
-0.385 | -0.0101922
-0.39 | -0.0103242
-0.395 | -0.0104574
-0.4 | -0.010588
-0.405 | -0.0107186
-0.41 | -0.0108524
-0.415 | -0.0109816
-0.42 | -0.0111138
-0.425 | -0.0112444
-0.43 | -0.0113738
-0.435 | -0.0115002
-0.44 | -0.01164
-0.445 | -0.011774
-0.45 | -0.011904
-0.455 | -0.012036
-0.46 | -0.012164
-0.465 | -0.012298
-0.47 | -0.012428
-0.475 | -0.01256
-0.48 | -0.01269
-0.485 | -0.01282
-0.49 | -0.01295
-0.495 | -0.013082
-0.5 | -0.013212