## Setup_chen(2)432024_52632 AM
Setup title | chen
Classic test name | "I/V Sweep"
Test date | 2024-04-03
Test time | 0.22662
Device ID
Count | 2
Flags
Remarks
Context.MainFrame | B1500A
Channel.UnitType | SMU | SMU
Channel.Unit | SMU1:HR/AS | SMU2:HR/AS
Channel.IName | Ig | Id
Channel.VName | Vg | Vd
Channel.Mode | V | V
Channel.Func | VAR1 | VAR2
Channel.Index
Channel.Time
Measurement.Port.Unit | SMU1:HR/AS | SMU2:HR/AS
Measurement.Port.SeriesResistor | NONE | NONE
Measurement.Port.Filter | ON | ON
Measurement.Port.OutputVoltageComparison | 0 | 0
Measurement.Primary.Locus | Single
Measurement.Primary.Scale | LINEAR
Measurement.Primary.Start | 0.6
Measurement.Primary.Stop | -0.6
Measurement.Primary.Step | -0.0119
Measurement.Primary.Compliance | 0.1
Measurement.Primary.PowerCompliance | 0
Measurement.Aborting.Condition | "CONTINUE AT ANY"
Measurement.PostOutput.Value | START
Measurement.PostOutput.Retention | OFF
Measurement.Secondary.Start | -0.5
Measurement.Secondary.Count | 5
Measurement.Secondary.Step | 0
Measurement.Secondary.Compliance | 0.1
Measurement.Secondary.PowerCompliance | 0
Measurement.Bias.Source | 0.6 | -0.5
Measurement.Bias.Compliance | 0.1 | 0.1
Measurement.Monitor.Unit | SMU1:HR/AS | SMU2:HR/AS
Measurement.Monitor.Adc | "HR ADC" | "HR ADC"
Measurement.Monitor.Measurement | "Compliance Side" | "Compliance Side"
Measurement.Monitor.RangingMode | LIMITED | LIMITED
Measurement.Monitor.RangeBoundary | 1nA | 1nA
Measurement.Monitor.RangeRating | "BY FULL RANGE" | "BY FULL RANGE"
Measurement.Monitor.RangeRatingCoeff | 50 | 50
Measurement.Timing.Hold | 0
Measurement.Timing.Delay | 0
Measurement.Adc.HighSpeed.Mode | AUTO
Measurement.Adc.HighSpeed.Coeff | 1
Measurement.Adc.HighResolution.AutoZero | OFF
Measurement.Adc.HighResolution.Mode | AUTO
Measurement.Adc.HighResolution.Coeff | 6
Measurement.WaitTime.Source.Coeff | 1
Measurement.WaitTime.Source.Offset | 0
Measurement.WaitTime.Monitor.Coeff | 1
Measurement.WaitTime.Monitor.Offset | 0
Output.Graph.Enabled | TRUE
Output.Graph.AutoScaling | FALSE
Output.Graph.XAxis.Data | Vg
Output.Graph.XAxis.Scale | Linear
Output.Graph.XAxis.Left | 0.6
Output.Graph.XAxis.Right | -0.6
Output.Graph.XAxis.RunTimeAutoScale | TRUE
Output.Graph.YAxis.Data | Id
Output.Graph.YAxis.Scale | Linear
Output.Graph.YAxis.Bottom | -0.1
Output.Graph.YAxis.Top | 0.1
Output.Graph.YAxis.Group
Output.Graph.YAxis.RunTimeAutoScale | TRUE
Output.List.Data | Vd | Vg | Id
AutoAnalysis.Interpolation | FALSE
AutoAnalysis.Var2StepCount | 1
AutoAnalysis.Var2StepScript
AutoAnalysis.Line1.Enabled | FALSE
AutoAnalysis.Line1.Type | 1
AutoAnalysis.Line1.Fix | TRUE
AutoAnalysis.Line1.YAxis | 0
AutoAnalysis.Line1.Point1.Type | 0
AutoAnalysis.Line1.Point1.XY.X
AutoAnalysis.Line1.Point1.XY.Y
AutoAnalysis.Line1.Point1.Data.Var
AutoAnalysis.Line1.Point1.Data.Condition
AutoAnalysis.Line1.Point1.Data.Start | FALSE
AutoAnalysis.Line1.Point1.Data.StartVar
AutoAnalysis.Line1.Point1.Data.StartCondition
AutoAnalysis.Line1.Point2.Type | 0
AutoAnalysis.Line1.Point2.XY.X
AutoAnalysis.Line1.Point2.XY.Y
AutoAnalysis.Line1.Point2.Data.Var
AutoAnalysis.Line1.Point2.Data.Condition
AutoAnalysis.Line1.Point2.Data.Start | FALSE
AutoAnalysis.Line1.Point2.Data.StartVar
AutoAnalysis.Line1.Point2.Data.StartCondition
AutoAnalysis.Line1.GradientExpr | 0
AutoAnalysis.Line2.Enabled | FALSE
AutoAnalysis.Line2.Type | 1
AutoAnalysis.Line2.Fix | TRUE
AutoAnalysis.Line2.YAxis | 0
AutoAnalysis.Line2.Point1.Type | 0
AutoAnalysis.Line2.Point1.XY.X
AutoAnalysis.Line2.Point1.XY.Y
AutoAnalysis.Line2.Point1.Data.Var
AutoAnalysis.Line2.Point1.Data.Condition
AutoAnalysis.Line2.Point1.Data.Start | FALSE
AutoAnalysis.Line2.Point1.Data.StartVar
AutoAnalysis.Line2.Point1.Data.StartCondition
AutoAnalysis.Line2.Point2.Type | 0
AutoAnalysis.Line2.Point2.XY.X
AutoAnalysis.Line2.Point2.XY.Y
AutoAnalysis.Line2.Point2.Data.Var
AutoAnalysis.Line2.Point2.Data.Condition
AutoAnalysis.Line2.Point2.Data.Start | FALSE
AutoAnalysis.Line2.Point2.Data.StartVar
AutoAnalysis.Line2.Point2.Data.StartCondition
AutoAnalysis.Line2.GradientExpr | 0
AutoAnalysis.Marker.Enabled | FALSE
AutoAnalysis.Marker.Data.Var
AutoAnalysis.Marker.Data.Condition
AutoAnalysis.Marker.Data.Start | FALSE
AutoAnalysis.Marker.Data.StartVar
AutoAnalysis.Marker.Data.StartCondition
Vg | Id | Vd
0.6 | -6.02662e-08 | -0.5
0.5881 | -4.47302e-08 | -0.5
0.5762 | -3.47332e-08 | -0.5
0.5644 | -3.84202e-08 | -0.5
0.5525 | -1.86146e-08 | -0.5
0.5406 | -4.04328e-08 | -0.5
0.5287 | -5.8422e-09 | -0.5
0.5168 | -4.37398e-08 | -0.5
0.505 | 6.6492e-09 | -0.5
0.4931 | -4.39318e-08 | -0.5
0.4812 | 8.9168e-09 | -0.5
0.4693 | -3.72584e-08 | -0.5
0.4574 | 7.4214e-09 | -0.5
0.4455 | -3.0113e-08 | -0.5
0.4337 | 1.686e-09 | -0.5
0.4218 | -2.26496e-08 | -0.5
0.4099 | -5.2786e-09 | -0.5
0.398 | -1.61402e-08 | -0.5
0.3861 | -6.6942e-09 | -0.5
0.3743 | -2.1437e-08 | -0.5
0.3624 | -4.70478e-08 | -0.5
0.3505 | -3.008e-09 | -0.5
0.3386 | -6.46724e-08 | -0.5
0.3267 | -1.97484e-08 | -0.5
0.3149 | -9.49478e-08 | -0.5
0.303 | -5.54234e-08 | -0.5
0.2911 | -1.4618e-07 | -0.5
0.2792 | -2.1134e-07 | -0.5
0.2673 | -2.0754e-07 | -0.5
0.2554 | -2.0344e-07 | -0.5
0.2436 | -2.928e-07 | -0.5
0.2317 | -3.6008e-07 | -0.5
0.2198 | -3.861e-07 | -0.5
0.2079 | -5.2062e-07 | -0.5
0.196 | -6.5618e-07 | -0.5
0.1842 | -7.4826e-07 | -0.5
0.1723 | -9.5084e-07 | -0.5
0.1604 | -3.1087e-06 | -0.5
0.1485 | -3.3261e-06 | -0.5
0.1366 | -3.5428e-06 | -0.5
0.1248 | -3.9405e-06 | -0.5
0.1129 | -4.5131e-06 | -0.5
0.101 | -5.1516e-06 | -0.5
0.0891 | -6.0309e-06 | -0.5
0.0772 | -7.194e-06 | -0.5
0.0653 | -8.5161e-06 | -0.5
0.0535 | -1.02577e-05 | -0.5
0.0416 | -2.6692e-05 | -0.5
0.0297 | -2.7894e-05 | -0.5
0.0178 | -2.9878e-05 | -0.5
0.0059 | -3.3676e-05 | -0.5
-0.0059 | -3.7854e-05 | -0.5
-0.0178 | -4.303e-05 | -0.5
-0.0297 | -4.9492e-05 | -0.5
-0.0416 | -5.7856e-05 | -0.5
-0.0535 | -6.8384e-05 | -0.5
-0.0653 | -8.1372e-05 | -0.5
-0.0772 | -9.7274e-05 | -0.5
-0.0891 | -0.00019246 | -0.5
-0.101 | -0.0002014 | -0.5
-0.1129 | -0.0002223 | -0.5
-0.1248 | -0.00025052 | -0.5
-0.1366 | -0.00028174 | -0.5
-0.1485 | -0.00032012 | -0.5
-0.1604 | -0.00038202 | -0.5
-0.1723 | -0.00043512 | -0.5
-0.1842 | -0.00049612 | -0.5
-0.196 | -0.000584 | -0.5
-0.2079 | -0.00066394 | -0.5
-0.2198 | -0.0007526 | -0.5
-0.2317 | -0.00087464 | -0.5
-0.2436 | -0.00098404 | -0.5
-0.2554 | -0.00110438 | -0.5
-0.2673 | -0.0018166 | -0.5
-0.2792 | -0.0018784 | -0.5
-0.2911 | -0.0019594 | -0.5
-0.303 | -0.0020632 | -0.5
-0.3149 | -0.0022304 | -0.5
-0.3267 | -0.0023698 | -0.5
-0.3386 | -0.0025188 | -0.5
-0.3505 | -0.0027276 | -0.5
-0.3624 | -0.0029038 | -0.5
-0.3743 | -0.0030876 | -0.5
-0.3861 | -0.0033316 | -0.5
-0.398 | -0.0035338 | -0.5
-0.4099 | -0.0037426 | -0.5
-0.4218 | -0.0040108 | -0.5
-0.4337 | -0.0042268 | -0.5
-0.4455 | -0.004447 | -0.5
-0.4574 | -0.0047344 | -0.5
-0.4693 | -0.0049604 | -0.5
-0.4812 | -0.0051858 | -0.5
-0.4931 | -0.0054666 | -0.5
-0.505 | -0.0056894 | -0.5
-0.5168 | -0.0059096 | -0.5
-0.5287 | -0.0061724 | -0.5
-0.5406 | -0.0063782 | -0.5
-0.5525 | -0.006576 | -0.5
-0.5644 | -0.0068084 | -0.5
-0.5762 | -0.0069818 | -0.5
-0.5881 | -0.0071446 | -0.5
-0.6 | -0.0073262 | -0.5
0.6 | -8.643e-09 | -0.5
0.5881 | -1.53006e-08 | -0.5
0.5762 | 1.17236e-08 | -0.5
0.5644 | -3.11616e-08 | -0.5
0.5525 | 2.47032e-08 | -0.5
0.5406 | -3.49534e-08 | -0.5
0.5287 | 2.41278e-08 | -0.5
0.5168 | -2.6531e-08 | -0.5
0.505 | 1.28662e-08 | -0.5
0.4931 | -9.9726e-09 | -0.5
0.4812 | -5.6656e-09 | -0.5
0.4693 | 8.8006e-09 | -0.5
0.4574 | -3.14732e-08 | -0.5
0.4455 | 2.70882e-08 | -0.5
0.4337 | -3.28698e-08 | -0.5
0.4218 | 2.0339e-08 | -0.5
0.4099 | -2.39774e-08 | -0.5
0.398 | 3.3808e-09 | -0.5
0.3861 | -1.23744e-08 | -0.5
0.3743 | -4.15484e-08 | -0.5
0.3624 | 8.3696e-09 | -0.5
0.3505 | -5.24702e-08 | -0.5
0.3386 | -4.75794e-08 | -0.5
0.3267 | -3.74496e-08 | -0.5
0.3149 | -9.59356e-08 | -0.5
0.303 | -6.77164e-08 | -0.5
0.2911 | -1.553e-07 | -0.5
0.2792 | -2.2226e-07 | -0.5
0.2673 | -2.2616e-07 | -0.5
0.2554 | -2.2476e-07 | -0.5
0.2436 | -3.3308e-07 | -0.5
0.2317 | -3.7154e-07 | -0.5
0.2198 | -4.2118e-07 | -0.5
0.2079 | -5.915e-07 | -0.5
0.196 | -6.8542e-07 | -0.5
0.1842 | -8.3708e-07 | -0.5
0.1723 | -1.06884e-06 | -0.5
0.1604 | -3.2942e-06 | -0.5
0.1485 | -3.4548e-06 | -0.5
0.1366 | -3.771e-06 | -0.5
0.1248 | -4.2199e-06 | -0.5
0.1129 | -4.7527e-06 | -0.5
0.101 | -5.5528e-06 | -0.5
0.0891 | -6.4979e-06 | -0.5
0.0772 | -7.8215e-06 | -0.5
0.0653 | -9.205e-06 | -0.5
0.0535 | -1.1296e-05 | -0.5
0.0416 | -2.7292e-05 | -0.5
0.0297 | -2.9092e-05 | -0.5
0.0178 | -3.1646e-05 | -0.5
0.0059 | -3.5344e-05 | -0.5
-0.0059 | -3.9838e-05 | -0.5
-0.0178 | -4.5384e-05 | -0.5
-0.0297 | -5.2462e-05 | -0.5
-0.0416 | -6.138e-05 | -0.5
-0.0535 | -7.2196e-05 | -0.5
-0.0653 | -8.6118e-05 | -0.5
-0.0772 | -0.000103262 | -0.5
-0.0891 | -0.00025298 | -0.5
-0.101 | -0.00026458 | -0.5
-0.1129 | -0.00028328 | -0.5
-0.1248 | -0.00031062 | -0.5
-0.1366 | -0.00034656 | -0.5
-0.1485 | -0.00039116 | -0.5
-0.1604 | -0.00044472 | -0.5
-0.1723 | -0.00050654 | -0.5
-0.1842 | -0.00057612 | -0.5
-0.196 | -0.00066402 | -0.5
-0.2079 | -0.00074242 | -0.5
-0.2198 | -0.00083246 | -0.5
-0.2317 | -0.00095334 | -0.5
-0.2436 | -0.0010625 | -0.5
-0.2554 | -0.0017266 | -0.5
-0.2673 | -0.001763 | -0.5
-0.2792 | -0.0018554 | -0.5
-0.2911 | -0.0019538 | -0.5
-0.303 | -0.0020732 | -0.5
-0.3149 | -0.002237 | -0.5
-0.3267 | -0.0023844 | -0.5
-0.3386 | -0.0025468 | -0.5
-0.3505 | -0.0027586 | -0.5
-0.3624 | -0.0029386 | -0.5
-0.3743 | -0.0031328 | -0.5
-0.3861 | -0.003374 | -0.5
-0.398 | -0.0035768 | -0.5
-0.4099 | -0.003792 | -0.5
-0.4218 | -0.0041736 | -0.5
-0.4337 | -0.0044152 | -0.5
-0.4455 | -0.004654 | -0.5
-0.4574 | -0.004902 | -0.5
-0.4693 | -0.0051522 | -0.5
-0.4812 | -0.0053984 | -0.5
-0.4931 | -0.005648 | -0.5
-0.505 | -0.0058926 | -0.5
-0.5168 | -0.0061316 | -0.5
-0.5287 | -0.0063638 | -0.5
-0.5406 | -0.0065834 | -0.5
-0.5525 | -0.0067958 | -0.5
-0.5644 | -0.0069978 | -0.5
-0.5762 | -0.0071882 | -0.5
-0.5881 | -0.0073632 | -0.5
-0.6 | -0.007519 | -0.5
0.6 | -3.75646e-08 | -0.5
0.5881 | 2.2826e-08 | -0.5
0.5762 | -3.63112e-08 | -0.5
0.5644 | 2.00804e-08 | -0.5
0.5525 | -2.56608e-08 | -0.5
0.5406 | 7.0964e-09 | -0.5
0.5287 | -6.4548e-09 | -0.5
0.5168 | -1.04694e-08 | -0.5
0.505 | 1.21268e-08 | -0.5
0.4931 | -3.34274e-08 | -0.5
0.4812 | 2.7163e-08 | -0.5
0.4693 | -2.48388e-08 | -0.5
0.4574 | 1.13138e-08 | -0.5
0.4455 | -1.80458e-08 | -0.5
0.4337 | -6.4636e-09 | -0.5
0.4218 | 1.0148e-08 | -0.5
0.4099 | -3.2501e-08 | -0.5
0.398 | 2.19008e-08 | -0.5
0.3861 | -4.08484e-08 | -0.5
0.3743 | 1.1134e-08 | -0.5
0.3624 | -4.05864e-08 | -0.5
0.3505 | -4.53494e-08 | -0.5
0.3386 | -1.90762e-08 | -0.5
0.3267 | -8.3149e-08 | -0.5
0.3149 | -4.53386e-08 | -0.5
0.303 | -1.8728e-07 | -0.5
0.2911 | -1.6904e-07 | -0.5
0.2792 | -1.6384e-07 | -0.5
0.2673 | -2.4206e-07 | -0.5
0.2554 | -2.7122e-07 | -0.5
0.2436 | -2.7924e-07 | -0.5
0.2317 | -3.9402e-07 | -0.5
0.2198 | -4.7826e-07 | -0.5
0.2079 | -5.2438e-07 | -0.5
0.196 | -6.9008e-07 | -0.5
0.1842 | -8.7994e-07 | -0.5
0.1723 | -1.13354e-06 | -0.5
0.1604 | -3.2142e-06 | -0.5
0.1485 | -3.4967e-06 | -0.5
0.1366 | -3.8515e-06 | -0.5
0.1248 | -4.2899e-06 | -0.5
0.1129 | -4.996e-06 | -0.5
0.101 | -5.8253e-06 | -0.5
0.0891 | -6.8626e-06 | -0.5
0.0772 | -8.2877e-06 | -0.5
0.0653 | -9.9353e-06 | -0.5
0.0535 | -2.4624e-05 | -0.5
0.0416 | -2.5782e-05 | -0.5
0.0297 | -2.7668e-05 | -0.5
0.0178 | -3.0358e-05 | -0.5
0.0059 | -3.5444e-05 | -0.5
-0.0059 | -4.0238e-05 | -0.5
-0.0178 | -4.6204e-05 | -0.5
-0.0297 | -5.3698e-05 | -0.5
-0.0416 | -6.297e-05 | -0.5
-0.0535 | -7.4672e-05 | -0.5
-0.0653 | -8.9284e-05 | -0.5
-0.0772 | -0.000106784 | -0.5
-0.0891 | -0.0002607 | -0.5
-0.101 | -0.0002726 | -0.5
-0.1129 | -0.0002919 | -0.5
-0.1248 | -0.00031952 | -0.5
-0.1366 | -0.00035452 | -0.5
-0.1485 | -0.00039286 | -0.5
-0.1604 | -0.00043898 | -0.5
-0.1723 | -0.0005119 | -0.5
-0.1842 | -0.00057548 | -0.5
-0.196 | -0.00064896 | -0.5
-0.2079 | -0.0007586 | -0.5
-0.2198 | -0.00085202 | -0.5
-0.2317 | -0.00095444 | -0.5
-0.2436 | -0.00110024 | -0.5
-0.2554 | -0.0017614 | -0.5
-0.2673 | -0.0018022 | -0.5
-0.2792 | -0.0018754 | -0.5
-0.2911 | -0.0019914 | -0.5
-0.303 | -0.0021112 | -0.5
-0.3149 | -0.0022508 | -0.5
-0.3267 | -0.0024354 | -0.5
-0.3386 | -0.0025984 | -0.5
-0.3505 | -0.002775 | -0.5
-0.3624 | -0.0030138 | -0.5
-0.3743 | -0.0032024 | -0.5
-0.3861 | -0.0034056 | -0.5
-0.398 | -0.0036626 | -0.5
-0.4099 | -0.0038754 | -0.5
-0.4218 | -0.0040966 | -0.5
-0.4337 | -0.0043712 | -0.5
-0.4455 | -0.0045998 | -0.5
-0.4574 | -0.0048314 | -0.5
-0.4693 | -0.0051132 | -0.5
-0.4812 | -0.0053434 | -0.5
-0.4931 | -0.0055768 | -0.5
-0.505 | -0.0058544 | -0.5
-0.5168 | -0.006072 | -0.5
-0.5287 | -0.0062912 | -0.5
-0.5406 | -0.0067518 | -0.5
-0.5525 | -0.0069502 | -0.5
-0.5644 | -0.0071386 | -0.5
-0.5762 | -0.0073176 | -0.5
-0.5881 | -0.0074818 | -0.5
-0.6 | -0.0076318 | -0.5
0.6 | -6.8868e-09 | -0.5
0.5881 | -5.7449e-08 | -0.5
0.5762 | 6.578e-10 | -0.5
0.5644 | -4.11116e-08 | -0.5
0.5525 | -8.066e-09 | -0.5
0.5406 | -1.88006e-08 | -0.5
0.5287 | -4.31858e-08 | -0.5
0.5168 | 1.4145e-08 | -0.5
0.505 | -3.48518e-08 | -0.5
0.4931 | 5.3318e-09 | -0.5
0.4812 | -1.6216e-08 | -0.5
0.4693 | -1.12916e-08 | -0.5
0.4574 | 8.0284e-09 | -0.5
0.4455 | -3.86664e-08 | -0.5
0.4337 | 2.17222e-08 | -0.5
0.4218 | -3.69884e-08 | -0.5
0.4099 | 1.21664e-08 | -0.5
0.398 | -2.68856e-08 | -0.5
0.3861 | -9.2032e-09 | -0.5
0.3743 | -1.5149e-08 | -0.5
0.3624 | -5.03822e-08 | -0.5
0.3505 | -6.282e-09 | -0.5
0.3386 | -7.61442e-08 | -0.5
0.3267 | -3.20534e-08 | -0.5
0.3149 | -1.066142e-07 | -0.5
0.303 | -1.6034e-07 | -0.5
0.2911 | -2.1652e-07 | -0.5
0.2792 | -2.1946e-07 | -0.5
0.2673 | -2.1224e-07 | -0.5
0.2554 | -3.1274e-07 | -0.5
0.2436 | -3.4798e-07 | -0.5
0.2317 | -4.0982e-07 | -0.5
0.2198 | -5.5954e-07 | -0.5
0.2079 | -6.3142e-07 | -0.5
0.196 | -7.6246e-07 | -0.5
0.1842 | -1.0088e-06 | -0.5
0.1723 | -2.9911e-06 | -0.5
0.1604 | -3.115e-06 | -0.5
0.1485 | -3.3979e-06 | -0.5
0.1366 | -3.8389e-06 | -0.5
0.1248 | -4.3095e-06 | -0.5
0.1129 | -5.0372e-06 | -0.5
0.101 | -5.946e-06 | -0.5
0.0891 | -7.0254e-06 | -0.5
0.0772 | -8.4883e-06 | -0.5
0.0653 | -1.02723e-05 | -0.5
0.0535 | -2.5288e-05 | -0.5
0.0416 | -2.6578e-05 | -0.5
0.0297 | -2.8542e-05 | -0.5
0.0178 | -3.1254e-05 | -0.5
0.0059 | -3.5744e-05 | -0.5
-0.0059 | -4.0056e-05 | -0.5
-0.0178 | -4.5222e-05 | -0.5
-0.0297 | -5.3522e-05 | -0.5
-0.0416 | -6.184e-05 | -0.5
-0.0535 | -7.1954e-05 | -0.5
-0.0653 | -8.716e-05 | -0.5
-0.0772 | -0.000102674 | -0.5
-0.0891 | -0.00026478 | -0.5
-0.101 | -0.00027544 | -0.5
-0.1129 | -0.0002921 | -0.5
-0.1248 | -0.00032114 | -0.5
-0.1366 | -0.00035314 | -0.5
-0.1485 | -0.00039302 | -0.5
-0.1604 | -0.00044138 | -0.5
-0.1723 | -0.0005166 | -0.5
-0.1842 | -0.0005816 | -0.5
-0.196 | -0.00065928 | -0.5
-0.2079 | -0.00076752 | -0.5
-0.2198 | -0.00086132 | -0.5
-0.2317 | -0.00096726 | -0.5
-0.2436 | -0.00111212 | -0.5
-0.2554 | -0.0017818 | -0.5
-0.2673 | -0.0018206 | -0.5
-0.2792 | -0.001914 | -0.5
-0.2911 | -0.0020184 | -0.5
-0.303 | -0.0021414 | -0.5
-0.3149 | -0.0023138 | -0.5
-0.3267 | -0.0024668 | -0.5
-0.3386 | -0.002633 | -0.5
-0.3505 | -0.0028544 | -0.5
-0.3624 | -0.0030406 | -0.5
-0.3743 | -0.0032342 | -0.5
-0.3861 | -0.003491 | -0.5
-0.398 | -0.0036982 | -0.5
-0.4099 | -0.0039144 | -0.5
-0.4218 | -0.0041934 | -0.5
-0.4337 | -0.0044196 | -0.5
-0.4455 | -0.0046482 | -0.5
-0.4574 | -0.0049358 | -0.5
-0.4693 | -0.0051678 | -0.5
-0.4812 | -0.005401 | -0.5
-0.4931 | -0.005685 | -0.5
-0.505 | -0.005911 | -0.5
-0.5168 | -0.0061344 | -0.5
-0.5287 | -0.0064046 | -0.5
-0.5406 | -0.006611 | -0.5
-0.5525 | -0.006811 | -0.5
-0.5644 | -0.0070524 | -0.5
-0.5762 | -0.007228 | -0.5
-0.5881 | -0.0073922 | -0.5
-0.6 | -0.0075796 | -0.5
0.6 | -2.424e-10 | -0.5
0.5881 | -2.64594e-08 | -0.5
0.5762 | -1.131e-08 | -0.5
0.5644 | -4.2014e-09 | -0.5
0.5525 | -3.74912e-08 | -0.5
0.5406 | 1.93094e-08 | -0.5
0.5287 | -3.3047e-08 | -0.5
0.5168 | 1.07708e-08 | -0.5
0.505 | -1.58014e-08 | -0.5
0.4931 | -6.3318e-09 | -0.5
0.4812 | 2.452e-09 | -0.5
0.4693 | -3.3598e-08 | -0.5
0.4574 | 2.46054e-08 | -0.5
0.4455 | -3.57674e-08 | -0.5
0.4337 | 2.01206e-08 | -0.5
0.4218 | -2.79304e-08 | -0.5
0.4099 | 4.5584e-09 | -0.5
0.398 | -1.38018e-08 | -0.5
0.3861 | -4.20938e-08 | -0.5
0.3743 | 7.8944e-09 | -0.5
0.3624 | -5.03924e-08 | -0.5
0.3505 | -4.97326e-08 | -0.5
0.3386 | -3.21238e-08 | -0.5
0.3267 | -9.34302e-08 | -0.5
0.3149 | -6.09858e-08 | -0.5
0.303 | -1.4616e-07 | -0.5
0.2911 | -2.1838e-07 | -0.5
0.2792 | -1.9562e-07 | -0.5
0.2673 | -2.2568e-07 | -0.5
0.2554 | -3.2346e-07 | -0.5
0.2436 | -3.354e-07 | -0.5
0.2317 | -4.0722e-07 | -0.5
0.2198 | -5.57e-07 | -0.5
0.2079 | -6.3184e-07 | -0.5
0.196 | -7.8068e-07 | -0.5
0.1842 | -1.02586e-06 | -0.5
0.1723 | -3.0586e-06 | -0.5
0.1604 | -3.1914e-06 | -0.5
0.1485 | -3.4763e-06 | -0.5
0.1366 | -3.9977e-06 | -0.5
0.1248 | -4.4267e-06 | -0.5
0.1129 | -5.0909e-06 | -0.5
0.101 | -6.1113e-06 | -0.5
0.0891 | -7.078e-06 | -0.5
0.0772 | -8.6909e-06 | -0.5
0.0653 | -1.03108e-05 | -0.5
0.0535 | -2.6e-05 | -0.5
0.0416 | -2.7446e-05 | -0.5
0.0297 | -2.9266e-05 | -0.5
0.0178 | -3.223e-05 | -0.5
0.0059 | -3.6158e-05 | -0.5
-0.0059 | -4.0606e-05 | -0.5
-0.0178 | -4.7584e-05 | -0.5
-0.0297 | -5.4372e-05 | -0.5
-0.0416 | -6.272e-05 | -0.5
-0.0535 | -7.553e-05 | -0.5
-0.0653 | -8.847e-05 | -0.5
-0.0772 | -0.000104038 | -0.5
-0.0891 | -0.00027072 | -0.5
-0.101 | -0.0002816 | -0.5
-0.1129 | -0.00030316 | -0.5
-0.1248 | -0.00032774 | -0.5
-0.1366 | -0.00036 | -0.5
-0.1485 | -0.00040914 | -0.5
-0.1604 | -0.00045738 | -0.5
-0.1723 | -0.00051508 | -0.5
-0.1842 | -0.0005958 | -0.5
-0.196 | -0.00067172 | -0.5
-0.2079 | -0.00075852 | -0.5
-0.2198 | -0.00087764 | -0.5
-0.2317 | -0.00098394 | -0.5
-0.2436 | -0.00109978 | -0.5
-0.2554 | -0.0018072 | -0.5
-0.2673 | -0.0018908 | -0.5
-0.2792 | -0.0019772 | -0.5
-0.2911 | -0.002092 | -0.5
-0.303 | -0.0022304 | -0.5
-0.3149 | -0.0023888 | -0.5
-0.3267 | -0.002561 | -0.5
-0.3386 | -0.0027456 | -0.5
-0.3505 | -0.0029442 | -0.5
-0.3624 | -0.0031536 | -0.5
-0.3743 | -0.0033736 | -0.5
-0.3861 | -0.003602 | -0.5
-0.398 | -0.0038356 | -0.5
-0.4099 | -0.004076 | -0.5
-0.4218 | -0.0043144 | -0.5
-0.4337 | -0.0045288 | -0.5
-0.4455 | -0.0047942 | -0.5
-0.4574 | -0.0050172 | -0.5
-0.4693 | -0.0052454 | -0.5
-0.4812 | -0.0055412 | -0.5
-0.4931 | -0.0058092 | -0.5
-0.505 | -0.0060658 | -0.5
-0.5168 | -0.0063118 | -0.5
-0.5287 | -0.006551 | -0.5
-0.5406 | -0.0068122 | -0.5
-0.5525 | -0.0070194 | -0.5
-0.5644 | -0.0071918 | -0.5
-0.5762 | -0.0073966 | -0.5
-0.5881 | -0.0075498 | -0.5
-0.6 | -0.0076934 | -0.5

## List_chen(2)432024_52630 AM
Setup Name: | chen
Date:
Vg | Id
0.6 | -6.02662e-08
0.5881 | -4.47302e-08
0.5762 | -3.47332e-08
0.5644 | -3.84202e-08
0.5525 | -1.86146e-08
0.5406 | -4.04328e-08
0.5287 | -5.8422e-09
0.5168 | -4.37398e-08
0.505 | 6.6492e-09
0.4931 | -4.39318e-08
0.4812 | 8.9168e-09
0.4693 | -3.72584e-08
0.4574 | 7.4214e-09
0.4455 | -3.0113e-08
0.4337 | 1.686e-09
0.4218 | -2.26496e-08
0.4099 | -5.2786e-09
0.398 | -1.61402e-08
0.3861 | -6.6942e-09
0.3743 | -2.1437e-08
0.3624 | -4.70478e-08
0.3505 | -3.008e-09
0.3386 | -6.46724e-08
0.3267 | -1.97484e-08
0.3149 | -9.49478e-08
0.303 | -5.54234e-08
0.2911 | -1.4618e-07
0.2792 | -2.1134e-07
0.2673 | -2.0754e-07
0.2554 | -2.0344e-07
0.2436 | -2.928e-07
0.2317 | -3.6008e-07
0.2198 | -3.861e-07
0.2079 | -5.2062e-07
0.196 | -6.5618e-07
0.1842 | -7.4826e-07
0.1723 | -9.5084e-07
0.1604 | -3.1087e-06
0.1485 | -3.3261e-06
0.1366 | -3.5428e-06
0.1248 | -3.9405e-06
0.1129 | -4.5131e-06
0.101 | -5.1516e-06
0.0891 | -6.0309e-06
0.0772 | -7.194e-06
0.0653 | -8.5161e-06
0.0535 | -1.02577e-05
0.0416 | -2.6692e-05
0.0297 | -2.7894e-05
0.0178 | -2.9878e-05
0.0059 | -3.3676e-05
-0.0059 | -3.7854e-05
-0.0178 | -4.303e-05
-0.0297 | -4.9492e-05
-0.0416 | -5.7856e-05
-0.0535 | -6.8384e-05
-0.0653 | -8.1372e-05
-0.0772 | -9.7274e-05
-0.0891 | -0.00019246
-0.101 | -0.0002014
-0.1129 | -0.0002223
-0.1248 | -0.00025052
-0.1366 | -0.00028174
-0.1485 | -0.00032012
-0.1604 | -0.00038202
-0.1723 | -0.00043512
-0.1842 | -0.00049612
-0.196 | -0.000584
-0.2079 | -0.00066394
-0.2198 | -0.0007526
-0.2317 | -0.00087464
-0.2436 | -0.00098404
-0.2554 | -0.00110438
-0.2673 | -0.0018166
-0.2792 | -0.0018784
-0.2911 | -0.0019594
-0.303 | -0.0020632
-0.3149 | -0.0022304
-0.3267 | -0.0023698
-0.3386 | -0.0025188
-0.3505 | -0.0027276
-0.3624 | -0.0029038
-0.3743 | -0.0030876
-0.3861 | -0.0033316
-0.398 | -0.0035338
-0.4099 | -0.0037426
-0.4218 | -0.0040108
-0.4337 | -0.0042268
-0.4455 | -0.004447
-0.4574 | -0.0047344
-0.4693 | -0.0049604
-0.4812 | -0.0051858
-0.4931 | -0.0054666
-0.505 | -0.0056894
-0.5168 | -0.0059096
-0.5287 | -0.0061724
-0.5406 | -0.0063782
-0.5525 | -0.006576
-0.5644 | -0.0068084
-0.5762 | -0.0069818
-0.5881 | -0.0071446
-0.6 | -0.0073262
0.6 | -8.643e-09
0.5881 | -1.53006e-08
0.5762 | 1.17236e-08
0.5644 | -3.11616e-08
0.5525 | 2.47032e-08
0.5406 | -3.49534e-08
0.5287 | 2.41278e-08
0.5168 | -2.6531e-08
0.505 | 1.28662e-08
0.4931 | -9.9726e-09
0.4812 | -5.6656e-09
0.4693 | 8.8006e-09
0.4574 | -3.14732e-08
0.4455 | 2.70882e-08
0.4337 | -3.28698e-08
0.4218 | 2.0339e-08
0.4099 | -2.39774e-08
0.398 | 3.3808e-09
0.3861 | -1.23744e-08
0.3743 | -4.15484e-08
0.3624 | 8.3696e-09
0.3505 | -5.24702e-08
0.3386 | -4.75794e-08
0.3267 | -3.74496e-08
0.3149 | -9.59356e-08
0.303 | -6.77164e-08
0.2911 | -1.553e-07
0.2792 | -2.2226e-07
0.2673 | -2.2616e-07
0.2554 | -2.2476e-07
0.2436 | -3.3308e-07
0.2317 | -3.7154e-07
0.2198 | -4.2118e-07
0.2079 | -5.915e-07
0.196 | -6.8542e-07
0.1842 | -8.3708e-07
0.1723 | -1.06884e-06
0.1604 | -3.2942e-06
0.1485 | -3.4548e-06
0.1366 | -3.771e-06
0.1248 | -4.2199e-06
0.1129 | -4.7527e-06
0.101 | -5.5528e-06
0.0891 | -6.4979e-06
0.0772 | -7.8215e-06
0.0653 | -9.205e-06
0.0535 | -1.1296e-05
0.0416 | -2.7292e-05
0.0297 | -2.9092e-05
0.0178 | -3.1646e-05
0.0059 | -3.5344e-05
-0.0059 | -3.9838e-05
-0.0178 | -4.5384e-05
-0.0297 | -5.2462e-05
-0.0416 | -6.138e-05
-0.0535 | -7.2196e-05
-0.0653 | -8.6118e-05
-0.0772 | -0.000103262
-0.0891 | -0.00025298
-0.101 | -0.00026458
-0.1129 | -0.00028328
-0.1248 | -0.00031062
-0.1366 | -0.00034656
-0.1485 | -0.00039116
-0.1604 | -0.00044472
-0.1723 | -0.00050654
-0.1842 | -0.00057612
-0.196 | -0.00066402
-0.2079 | -0.00074242
-0.2198 | -0.00083246
-0.2317 | -0.00095334
-0.2436 | -0.0010625
-0.2554 | -0.0017266
-0.2673 | -0.001763
-0.2792 | -0.0018554
-0.2911 | -0.0019538
-0.303 | -0.0020732
-0.3149 | -0.002237
-0.3267 | -0.0023844
-0.3386 | -0.0025468
-0.3505 | -0.0027586
-0.3624 | -0.0029386
-0.3743 | -0.0031328
-0.3861 | -0.003374
-0.398 | -0.0035768
-0.4099 | -0.003792
-0.4218 | -0.0041736
-0.4337 | -0.0044152
-0.4455 | -0.004654
-0.4574 | -0.004902
-0.4693 | -0.0051522
-0.4812 | -0.0053984
-0.4931 | -0.005648
-0.505 | -0.0058926
-0.5168 | -0.0061316
-0.5287 | -0.0063638
-0.5406 | -0.0065834
-0.5525 | -0.0067958
-0.5644 | -0.0069978
-0.5762 | -0.0071882
-0.5881 | -0.0073632
-0.6 | -0.007519
0.6 | -3.75646e-08
0.5881 | 2.2826e-08
0.5762 | -3.63112e-08
0.5644 | 2.00804e-08
0.5525 | -2.56608e-08
0.5406 | 7.0964e-09
0.5287 | -6.4548e-09
0.5168 | -1.04694e-08
0.505 | 1.21268e-08
0.4931 | -3.34274e-08
0.4812 | 2.7163e-08
0.4693 | -2.48388e-08
0.4574 | 1.13138e-08
0.4455 | -1.80458e-08
0.4337 | -6.4636e-09
0.4218 | 1.0148e-08
0.4099 | -3.2501e-08
0.398 | 2.19008e-08
0.3861 | -4.08484e-08
0.3743 | 1.1134e-08
0.3624 | -4.05864e-08
0.3505 | -4.53494e-08
0.3386 | -1.90762e-08
0.3267 | -8.3149e-08
0.3149 | -4.53386e-08
0.303 | -1.8728e-07
0.2911 | -1.6904e-07
0.2792 | -1.6384e-07
0.2673 | -2.4206e-07
0.2554 | -2.7122e-07
0.2436 | -2.7924e-07
0.2317 | -3.9402e-07
0.2198 | -4.7826e-07
0.2079 | -5.2438e-07
0.196 | -6.9008e-07
0.1842 | -8.7994e-07
0.1723 | -1.13354e-06
0.1604 | -3.2142e-06
0.1485 | -3.4967e-06
0.1366 | -3.8515e-06
0.1248 | -4.2899e-06
0.1129 | -4.996e-06
0.101 | -5.8253e-06
0.0891 | -6.8626e-06
0.0772 | -8.2877e-06
0.0653 | -9.9353e-06
0.0535 | -2.4624e-05
0.0416 | -2.5782e-05
0.0297 | -2.7668e-05
0.0178 | -3.0358e-05
0.0059 | -3.5444e-05
-0.0059 | -4.0238e-05
-0.0178 | -4.6204e-05
-0.0297 | -5.3698e-05
-0.0416 | -6.297e-05
-0.0535 | -7.4672e-05
-0.0653 | -8.9284e-05
-0.0772 | -0.000106784
-0.0891 | -0.0002607
-0.101 | -0.0002726
-0.1129 | -0.0002919
-0.1248 | -0.00031952
-0.1366 | -0.00035452
-0.1485 | -0.00039286
-0.1604 | -0.00043898
-0.1723 | -0.0005119
-0.1842 | -0.00057548
-0.196 | -0.00064896
-0.2079 | -0.0007586
-0.2198 | -0.00085202
-0.2317 | -0.00095444
-0.2436 | -0.00110024
-0.2554 | -0.0017614
-0.2673 | -0.0018022
-0.2792 | -0.0018754
-0.2911 | -0.0019914
-0.303 | -0.0021112
-0.3149 | -0.0022508
-0.3267 | -0.0024354
-0.3386 | -0.0025984
-0.3505 | -0.002775
-0.3624 | -0.0030138
-0.3743 | -0.0032024
-0.3861 | -0.0034056
-0.398 | -0.0036626
-0.4099 | -0.0038754
-0.4218 | -0.0040966
-0.4337 | -0.0043712
-0.4455 | -0.0045998
-0.4574 | -0.0048314
-0.4693 | -0.0051132
-0.4812 | -0.0053434
-0.4931 | -0.0055768
-0.505 | -0.0058544
-0.5168 | -0.006072
-0.5287 | -0.0062912
-0.5406 | -0.0067518
-0.5525 | -0.0069502
-0.5644 | -0.0071386
-0.5762 | -0.0073176
-0.5881 | -0.0074818
-0.6 | -0.0076318
0.6 | -6.8868e-09
0.5881 | -5.7449e-08
0.5762 | 6.578e-10
0.5644 | -4.11116e-08
0.5525 | -8.066e-09
0.5406 | -1.88006e-08
0.5287 | -4.31858e-08
0.5168 | 1.4145e-08
0.505 | -3.48518e-08
0.4931 | 5.3318e-09
0.4812 | -1.6216e-08
0.4693 | -1.12916e-08
0.4574 | 8.0284e-09
0.4455 | -3.86664e-08
0.4337 | 2.17222e-08
0.4218 | -3.69884e-08
0.4099 | 1.21664e-08
0.398 | -2.68856e-08
0.3861 | -9.2032e-09
0.3743 | -1.5149e-08
0.3624 | -5.03822e-08
0.3505 | -6.282e-09
0.3386 | -7.61442e-08
0.3267 | -3.20534e-08
0.3149 | -1.066142e-07
0.303 | -1.6034e-07
0.2911 | -2.1652e-07
0.2792 | -2.1946e-07
0.2673 | -2.1224e-07
0.2554 | -3.1274e-07
0.2436 | -3.4798e-07
0.2317 | -4.0982e-07
0.2198 | -5.5954e-07
0.2079 | -6.3142e-07
0.196 | -7.6246e-07
0.1842 | -1.0088e-06
0.1723 | -2.9911e-06
0.1604 | -3.115e-06
0.1485 | -3.3979e-06
0.1366 | -3.8389e-06
0.1248 | -4.3095e-06
0.1129 | -5.0372e-06
0.101 | -5.946e-06
0.0891 | -7.0254e-06
0.0772 | -8.4883e-06
0.0653 | -1.02723e-05
0.0535 | -2.5288e-05
0.0416 | -2.6578e-05
0.0297 | -2.8542e-05
0.0178 | -3.1254e-05
0.0059 | -3.5744e-05
-0.0059 | -4.0056e-05
-0.0178 | -4.5222e-05
-0.0297 | -5.3522e-05
-0.0416 | -6.184e-05
-0.0535 | -7.1954e-05
-0.0653 | -8.716e-05
-0.0772 | -0.000102674
-0.0891 | -0.00026478
-0.101 | -0.00027544
-0.1129 | -0.0002921
-0.1248 | -0.00032114
-0.1366 | -0.00035314
-0.1485 | -0.00039302
-0.1604 | -0.00044138
-0.1723 | -0.0005166
-0.1842 | -0.0005816
-0.196 | -0.00065928
-0.2079 | -0.00076752
-0.2198 | -0.00086132
-0.2317 | -0.00096726
-0.2436 | -0.00111212
-0.2554 | -0.0017818
-0.2673 | -0.0018206
-0.2792 | -0.001914
-0.2911 | -0.0020184
-0.303 | -0.0021414
-0.3149 | -0.0023138
-0.3267 | -0.0024668
-0.3386 | -0.002633
-0.3505 | -0.0028544
-0.3624 | -0.0030406
-0.3743 | -0.0032342
-0.3861 | -0.003491
-0.398 | -0.0036982
-0.4099 | -0.0039144
-0.4218 | -0.0041934
-0.4337 | -0.0044196
-0.4455 | -0.0046482
-0.4574 | -0.0049358
-0.4693 | -0.0051678
-0.4812 | -0.005401
-0.4931 | -0.005685
-0.505 | -0.005911
-0.5168 | -0.0061344
-0.5287 | -0.0064046
-0.5406 | -0.006611
-0.5525 | -0.006811
-0.5644 | -0.0070524
-0.5762 | -0.007228
-0.5881 | -0.0073922
-0.6 | -0.0075796
0.6 | -2.424e-10
0.5881 | -2.64594e-08
0.5762 | -1.131e-08
0.5644 | -4.2014e-09
0.5525 | -3.74912e-08
0.5406 | 1.93094e-08
0.5287 | -3.3047e-08
0.5168 | 1.07708e-08
0.505 | -1.58014e-08
0.4931 | -6.3318e-09
0.4812 | 2.452e-09
0.4693 | -3.3598e-08
0.4574 | 2.46054e-08
0.4455 | -3.57674e-08
0.4337 | 2.01206e-08
0.4218 | -2.79304e-08
0.4099 | 4.5584e-09
0.398 | -1.38018e-08
0.3861 | -4.20938e-08
0.3743 | 7.8944e-09
0.3624 | -5.03924e-08
0.3505 | -4.97326e-08
0.3386 | -3.21238e-08
0.3267 | -9.34302e-08
0.3149 | -6.09858e-08
0.303 | -1.4616e-07
0.2911 | -2.1838e-07
0.2792 | -1.9562e-07
0.2673 | -2.2568e-07
0.2554 | -3.2346e-07
0.2436 | -3.354e-07
0.2317 | -4.0722e-07
0.2198 | -5.57e-07
0.2079 | -6.3184e-07
0.196 | -7.8068e-07
0.1842 | -1.02586e-06
0.1723 | -3.0586e-06
0.1604 | -3.1914e-06
0.1485 | -3.4763e-06
0.1366 | -3.9977e-06
0.1248 | -4.4267e-06
0.1129 | -5.0909e-06
0.101 | -6.1113e-06
0.0891 | -7.078e-06
0.0772 | -8.6909e-06
0.0653 | -1.03108e-05
0.0535 | -2.6e-05
0.0416 | -2.7446e-05
0.0297 | -2.9266e-05
0.0178 | -3.223e-05
0.0059 | -3.6158e-05
-0.0059 | -4.0606e-05
-0.0178 | -4.7584e-05
-0.0297 | -5.4372e-05
-0.0416 | -6.272e-05
-0.0535 | -7.553e-05
-0.0653 | -8.847e-05
-0.0772 | -0.000104038
-0.0891 | -0.00027072
-0.101 | -0.0002816
-0.1129 | -0.00030316
-0.1248 | -0.00032774
-0.1366 | -0.00036
-0.1485 | -0.00040914
-0.1604 | -0.00045738
-0.1723 | -0.00051508
-0.1842 | -0.0005958
-0.196 | -0.00067172
-0.2079 | -0.00075852
-0.2198 | -0.00087764
-0.2317 | -0.00098394
-0.2436 | -0.00109978
-0.2554 | -0.0018072
-0.2673 | -0.0018908
-0.2792 | -0.0019772
-0.2911 | -0.002092
-0.303 | -0.0022304
-0.3149 | -0.0023888
-0.3267 | -0.002561
-0.3386 | -0.0027456
-0.3505 | -0.0029442
-0.3624 | -0.0031536
-0.3743 | -0.0033736
-0.3861 | -0.003602
-0.398 | -0.0038356
-0.4099 | -0.004076
-0.4218 | -0.0043144
-0.4337 | -0.0045288
-0.4455 | -0.0047942
-0.4574 | -0.0050172
-0.4693 | -0.0052454
-0.4812 | -0.0055412
-0.4931 | -0.0058092
-0.505 | -0.0060658
-0.5168 | -0.0063118
-0.5287 | -0.006551
-0.5406 | -0.0068122
-0.5525 | -0.0070194
-0.5644 | -0.0071918
-0.5762 | -0.0073966
-0.5881 | -0.0075498
-0.6 | -0.0076934