## Setup(1)
Setup title | "I/V Sweep"
Classic test name | "I/V Sweep"
Test date | 2024-04-03
Test time | 0.22804
Device ID
Count | 1
Flags
Remarks
Context.MainFrame | B1500A
Channel.UnitType | SMU | SMU
Channel.Unit | SMU1:HR/AS | SMU2:HR/AS
Channel.IName | Ig | Id
Channel.VName | Vg | Vd
Channel.Mode | V | V
Channel.Func | VAR2 | VAR1
Channel.Index
Channel.Time
Measurement.Port.Unit | SMU1:HR/AS | SMU2:HR/AS
Measurement.Port.SeriesResistor | NONE | NONE
Measurement.Port.Filter | ON | ON
Measurement.Port.OutputVoltageComparison | 0 | 0
Measurement.Primary.Locus | Single
Measurement.Primary.Scale | LINEAR
Measurement.Primary.Start | 0
Measurement.Primary.Stop | -0.5
Measurement.Primary.Step | -0.005
Measurement.Primary.Compliance | 0.1
Measurement.Primary.PowerCompliance | 0
Measurement.Aborting.Condition | "CONTINUE AT ANY"
Measurement.PostOutput.Value | START
Measurement.PostOutput.Retention | OFF
Measurement.Secondary.Start | 0
Measurement.Secondary.Count | 6
Measurement.Secondary.Step | -0.1
Measurement.Secondary.Compliance | 0.0001
Measurement.Secondary.PowerCompliance | 0
Measurement.Bias.Source | 0 | 0
Measurement.Bias.Compliance | 0.0001 | 0.1
Measurement.Monitor.Unit | SMU1:HR/AS | SMU2:HR/AS
Measurement.Monitor.Adc | "HR ADC" | "HR ADC"
Measurement.Monitor.Measurement | "Compliance Side" | "Compliance Side"
Measurement.Monitor.RangingMode | LIMITED | LIMITED
Measurement.Monitor.RangeBoundary | 1nA | 1nA
Measurement.Monitor.RangeRating | "BY FULL RANGE" | "BY FULL RANGE"
Measurement.Monitor.RangeRatingCoeff | 50 | 50
Measurement.Timing.Hold | 0
Measurement.Timing.Delay | 0
Measurement.Adc.HighSpeed.Mode | AUTO
Measurement.Adc.HighSpeed.Coeff | 1
Measurement.Adc.HighResolution.AutoZero | OFF
Measurement.Adc.HighResolution.Mode | AUTO
Measurement.Adc.HighResolution.Coeff | 6
Measurement.WaitTime.Source.Coeff | 1
Measurement.WaitTime.Source.Offset | 0
Measurement.WaitTime.Monitor.Coeff | 1
Measurement.WaitTime.Monitor.Offset | 0
Output.Graph.Enabled | TRUE
Output.Graph.AutoScaling | FALSE
Output.Graph.XAxis.Data | Vd
Output.Graph.XAxis.Scale | Linear
Output.Graph.XAxis.Left | 0
Output.Graph.XAxis.Right | -0.5
Output.Graph.XAxis.RunTimeAutoScale | TRUE
Output.Graph.YAxis.Data | Id
Output.Graph.YAxis.Scale | Linear
Output.Graph.YAxis.Bottom | -0.1
Output.Graph.YAxis.Top | 0.1
Output.Graph.YAxis.Group
Output.Graph.YAxis.RunTimeAutoScale | TRUE
Output.List.Data | Vd | Vg | Id
AutoAnalysis.Interpolation | FALSE
AutoAnalysis.Var2StepCount | 1
AutoAnalysis.Var2StepScript
AutoAnalysis.Line1.Enabled | FALSE
AutoAnalysis.Line1.Type | 1
AutoAnalysis.Line1.Fix | TRUE
AutoAnalysis.Line1.YAxis | 0
AutoAnalysis.Line1.Point1.Type | 0
AutoAnalysis.Line1.Point1.XY.X
AutoAnalysis.Line1.Point1.XY.Y
AutoAnalysis.Line1.Point1.Data.Var
AutoAnalysis.Line1.Point1.Data.Condition
AutoAnalysis.Line1.Point1.Data.Start | FALSE
AutoAnalysis.Line1.Point1.Data.StartVar
AutoAnalysis.Line1.Point1.Data.StartCondition
AutoAnalysis.Line1.Point2.Type | 0
AutoAnalysis.Line1.Point2.XY.X
AutoAnalysis.Line1.Point2.XY.Y
AutoAnalysis.Line1.Point2.Data.Var
AutoAnalysis.Line1.Point2.Data.Condition
AutoAnalysis.Line1.Point2.Data.Start | FALSE
AutoAnalysis.Line1.Point2.Data.StartVar
AutoAnalysis.Line1.Point2.Data.StartCondition
AutoAnalysis.Line1.GradientExpr | 0
AutoAnalysis.Line2.Enabled | FALSE
AutoAnalysis.Line2.Type | 1
AutoAnalysis.Line2.Fix | TRUE
AutoAnalysis.Line2.YAxis | 0
AutoAnalysis.Line2.Point1.Type | 0
AutoAnalysis.Line2.Point1.XY.X
AutoAnalysis.Line2.Point1.XY.Y
AutoAnalysis.Line2.Point1.Data.Var
AutoAnalysis.Line2.Point1.Data.Condition
AutoAnalysis.Line2.Point1.Data.Start | FALSE
AutoAnalysis.Line2.Point1.Data.StartVar
AutoAnalysis.Line2.Point1.Data.StartCondition
AutoAnalysis.Line2.Point2.Type | 0
AutoAnalysis.Line2.Point2.XY.X
AutoAnalysis.Line2.Point2.XY.Y
AutoAnalysis.Line2.Point2.Data.Var
AutoAnalysis.Line2.Point2.Data.Condition
AutoAnalysis.Line2.Point2.Data.Start | FALSE
AutoAnalysis.Line2.Point2.Data.StartVar
AutoAnalysis.Line2.Point2.Data.StartCondition
AutoAnalysis.Line2.GradientExpr | 0
AutoAnalysis.Marker.Enabled | FALSE
AutoAnalysis.Marker.Data.Var
AutoAnalysis.Marker.Data.Condition
AutoAnalysis.Marker.Data.Start | FALSE
AutoAnalysis.Marker.Data.StartVar
AutoAnalysis.Marker.Data.StartCondition
Vd | Id | Vg
0 | 7.9594e-07 | 0
-0.005 | -1.27e-05 | 0
-0.01 | -2.504e-05 | 0
-0.015 | -3.6784e-05 | 0
-0.02 | -4.8112e-05 | 0
-0.025 | -5.8784e-05 | 0
-0.03 | -6.8486e-05 | 0
-0.035 | -7.7572e-05 | 0
-0.04 | -8.5958e-05 | 0
-0.045 | -9.3492e-05 | 0
-0.05 | -0.00010023 | 0
-0.055 | -0.00010657 | 0
-0.06 | -0.000112188 | 0
-0.065 | -0.00010692 | 0
-0.07 | -0.0001135 | 0
-0.075 | -0.00011898 | 0
-0.08 | -0.00012386 | 0
-0.085 | -0.00012816 | 0
-0.09 | -0.00013142 | 0
-0.095 | -0.00013498 | 0
-0.1 | -0.00013794 | 0
-0.105 | -0.00014 | 0
-0.11 | -0.00014232 | 0
-0.115 | -0.00014446 | 0
-0.12 | -0.00014564 | 0
-0.125 | -0.00014714 | 0
-0.13 | -0.00014842 | 0
-0.135 | -0.00014928 | 0
-0.14 | -0.00015038 | 0
-0.145 | -0.00015114 | 0
-0.15 | -0.00015178 | 0
-0.155 | -0.0001526 | 0
-0.16 | -0.00015246 | 0
-0.165 | -0.00015324 | 0
-0.17 | -0.00015388 | 0
-0.175 | -0.00015382 | 0
-0.18 | -0.00015422 | 0
-0.185 | -0.00015456 | 0
-0.19 | -0.00015456 | 0
-0.195 | -0.00015476 | 0
-0.2 | -0.00015488 | 0
-0.205 | -0.00015458 | 0
-0.21 | -0.0001542 | 0
-0.215 | -0.00015426 | 0
-0.22 | -0.0001543 | 0
-0.225 | -0.00015422 | 0
-0.23 | -0.00015404 | 0
-0.235 | -0.00015398 | 0
-0.24 | -0.00015396 | 0
-0.245 | -0.00015382 | 0
-0.25 | -0.00015362 | 0
-0.255 | -0.00015358 | 0
-0.26 | -0.00015354 | 0
-0.265 | -0.0001533 | 0
-0.27 | -0.00015324 | 0
-0.275 | -0.0001532 | 0
-0.28 | -0.000153 | 0
-0.285 | -0.00015294 | 0
-0.29 | -0.00015294 | 0
-0.295 | -0.00015278 | 0
-0.3 | -0.00015276 | 0
-0.305 | -0.00015272 | 0
-0.31 | -0.00015262 | 0
-0.315 | -0.00015248 | 0
-0.32 | -0.00015246 | 0
-0.325 | -0.00015238 | 0
-0.33 | -0.00015244 | 0
-0.335 | -0.0001523 | 0
-0.34 | -0.00015228 | 0
-0.345 | -0.0001523 | 0
-0.35 | -0.00015228 | 0
-0.355 | -0.00015212 | 0
-0.36 | -0.00015212 | 0
-0.365 | -0.00015206 | 0
-0.37 | -0.00015196 | 0
-0.375 | -0.00015188 | 0
-0.38 | -0.0001519 | 0
-0.385 | -0.00015188 | 0
-0.39 | -0.00015184 | 0
-0.395 | -0.00015184 | 0
-0.4 | -0.0001518 | 0
-0.405 | -0.00015182 | 0
-0.41 | -0.00015166 | 0
-0.415 | -0.00015174 | 0
-0.42 | -0.00015168 | 0
-0.425 | -0.00015138 | 0
-0.43 | -0.00015154 | 0
-0.435 | -0.00015156 | 0
-0.44 | -0.0001515 | 0
-0.445 | -0.00015142 | 0
-0.45 | -0.00015146 | 0
-0.455 | -0.0001514 | 0
-0.46 | -0.0001513 | 0
-0.465 | -0.00015132 | 0
-0.47 | -0.00015136 | 0
-0.475 | -0.00015136 | 0
-0.48 | -0.00015126 | 0
-0.485 | -0.00015124 | 0
-0.49 | -0.00015122 | 0
-0.495 | -0.00015118 | 0
-0.5 | -0.0001512 | 0
0 | 1.0559e-06 | -0.1
-0.005 | -3.5982e-05 | -0.1
-0.01 | -7.105e-05 | -0.1
-0.015 | -0.000105226 | -0.1
-0.02 | -0.00013534 | -0.1
-0.025 | -0.0001686 | -0.1
-0.03 | -0.00020026 | -0.1
-0.035 | -0.00023052 | -0.1
-0.04 | -0.00026004 | -0.1
-0.045 | -0.00028808 | -0.1
-0.05 | -0.00031498 | -0.1
-0.055 | -0.00034082 | -0.1
-0.06 | -0.00036442 | -0.1
-0.065 | -0.00038684 | -0.1
-0.07 | -0.00040698 | -0.1
-0.075 | -0.0004279 | -0.1
-0.08 | -0.00044636 | -0.1
-0.085 | -0.0004633 | -0.1
-0.09 | -0.0004795 | -0.1
-0.095 | -0.00049472 | -0.1
-0.1 | -0.0005085 | -0.1
-0.105 | -0.00052112 | -0.1
-0.11 | -0.00053324 | -0.1
-0.115 | -0.00054438 | -0.1
-0.12 | -0.0005555 | -0.1
-0.125 | -0.00056546 | -0.1
-0.13 | -0.00057458 | -0.1
-0.135 | -0.00058238 | -0.1
-0.14 | -0.00058764 | -0.1
-0.145 | -0.0005943 | -0.1
-0.15 | -0.00060004 | -0.1
-0.155 | -0.00060182 | -0.1
-0.16 | -0.00060672 | -0.1
-0.165 | -0.0006104 | -0.1
-0.17 | -0.00061228 | -0.1
-0.175 | -0.00061542 | -0.1
-0.18 | -0.00061488 | -0.1
-0.185 | -0.00061814 | -0.1
-0.19 | -0.00062038 | -0.1
-0.195 | -0.00061948 | -0.1
-0.2 | -0.00062164 | -0.1
-0.205 | -0.00062306 | -0.1
-0.21 | -0.00062268 | -0.1
-0.215 | -0.00062368 | -0.1
-0.22 | -0.00062444 | -0.1
-0.225 | -0.00062504 | -0.1
-0.23 | -0.00062456 | -0.1
-0.235 | -0.00062474 | -0.1
-0.24 | -0.00062504 | -0.1
-0.245 | -0.00062468 | -0.1
-0.25 | -0.00062484 | -0.1
-0.255 | -0.00062472 | -0.1
-0.26 | -0.00062268 | -0.1
-0.265 | -0.0006228 | -0.1
-0.27 | -0.00062326 | -0.1
-0.275 | -0.00062334 | -0.1
-0.28 | -0.00062358 | -0.1
-0.285 | -0.00062336 | -0.1
-0.29 | -0.00062348 | -0.1
-0.295 | -0.00062374 | -0.1
-0.3 | -0.00062362 | -0.1
-0.305 | -0.00062372 | -0.1
-0.31 | -0.00062378 | -0.1
-0.315 | -0.0006239 | -0.1
-0.32 | -0.00062378 | -0.1
-0.325 | -0.00062414 | -0.1
-0.33 | -0.00062392 | -0.1
-0.335 | -0.00062396 | -0.1
-0.34 | -0.00062404 | -0.1
-0.345 | -0.00062404 | -0.1
-0.35 | -0.00062398 | -0.1
-0.355 | -0.00062422 | -0.1
-0.36 | -0.00062448 | -0.1
-0.365 | -0.00062462 | -0.1
-0.37 | -0.00062464 | -0.1
-0.375 | -0.00062484 | -0.1
-0.38 | -0.0006249 | -0.1
-0.385 | -0.0006253 | -0.1
-0.39 | -0.00062528 | -0.1
-0.395 | -0.0006248 | -0.1
-0.4 | -0.00062546 | -0.1
-0.405 | -0.00062548 | -0.1
-0.41 | -0.00062536 | -0.1
-0.415 | -0.00062566 | -0.1
-0.42 | -0.00062598 | -0.1
-0.425 | -0.00062576 | -0.1
-0.43 | -0.00062612 | -0.1
-0.435 | -0.0006261 | -0.1
-0.44 | -0.00062622 | -0.1
-0.445 | -0.0006265 | -0.1
-0.45 | -0.00062676 | -0.1
-0.455 | -0.0006267 | -0.1
-0.46 | -0.00062676 | -0.1
-0.465 | -0.0006272 | -0.1
-0.47 | -0.00062704 | -0.1
-0.475 | -0.00062742 | -0.1
-0.48 | -0.0006273 | -0.1
-0.485 | -0.0006273 | -0.1
-0.49 | -0.00062774 | -0.1
-0.495 | -0.00062762 | -0.1
-0.5 | -0.00062696 | -0.1
0 | 1.16878e-06 | -0.2
-0.005 | -6.2158e-05 | -0.2
-0.01 | -0.00012336 | -0.2
-0.015 | -0.0001833 | -0.2
-0.02 | -0.0002439 | -0.2
-0.025 | -0.0003033 | -0.2
-0.03 | -0.00036146 | -0.2
-0.035 | -0.00041902 | -0.2
-0.04 | -0.0004759 | -0.2
-0.045 | -0.00053162 | -0.2
-0.05 | -0.00058476 | -0.2
-0.055 | -0.00063832 | -0.2
-0.06 | -0.00068978 | -0.2
-0.065 | -0.00073988 | -0.2
-0.07 | -0.0007894 | -0.2
-0.075 | -0.00083756 | -0.2
-0.08 | -0.00088342 | -0.2
-0.085 | -0.00092876 | -0.2
-0.09 | -0.0009731 | -0.2
-0.095 | -0.0010153 | -0.2
-0.1 | -0.0010553 | -0.2
-0.105 | -0.00109704 | -0.2
-0.11 | -0.00113696 | -0.2
-0.115 | -0.0011386 | -0.2
-0.12 | -0.0011822 | -0.2
-0.125 | -0.001222 | -0.2
-0.13 | -0.001256 | -0.2
-0.135 | -0.0012926 | -0.2
-0.14 | -0.0013264 | -0.2
-0.145 | -0.001355 | -0.2
-0.15 | -0.001386 | -0.2
-0.155 | -0.0014154 | -0.2
-0.16 | -0.001439 | -0.2
-0.165 | -0.0014644 | -0.2
-0.17 | -0.0014888 | -0.2
-0.175 | -0.0015054 | -0.2
-0.18 | -0.0015224 | -0.2
-0.185 | -0.001541 | -0.2
-0.19 | -0.0015594 | -0.2
-0.195 | -0.001575 | -0.2
-0.2 | -0.0015892 | -0.2
-0.205 | -0.001603 | -0.2
-0.21 | -0.0016152 | -0.2
-0.215 | -0.0016256 | -0.2
-0.22 | -0.0016358 | -0.2
-0.225 | -0.0016452 | -0.2
-0.23 | -0.0016528 | -0.2
-0.235 | -0.00166 | -0.2
-0.24 | -0.0016662 | -0.2
-0.245 | -0.001671 | -0.2
-0.25 | -0.0016752 | -0.2
-0.255 | -0.0016796 | -0.2
-0.26 | -0.0016824 | -0.2
-0.265 | -0.0016844 | -0.2
-0.27 | -0.0016872 | -0.2
-0.275 | -0.0016886 | -0.2
-0.28 | -0.001688 | -0.2
-0.285 | -0.0016898 | -0.2
-0.29 | -0.001691 | -0.2
-0.295 | -0.0016916 | -0.2
-0.3 | -0.0016918 | -0.2
-0.305 | -0.0016924 | -0.2
-0.31 | -0.001693 | -0.2
-0.315 | -0.0016896 | -0.2
-0.32 | -0.0016922 | -0.2
-0.325 | -0.0016942 | -0.2
-0.33 | -0.0016926 | -0.2
-0.335 | -0.0016944 | -0.2
-0.34 | -0.0016952 | -0.2
-0.345 | -0.001694 | -0.2
-0.35 | -0.0016954 | -0.2
-0.355 | -0.0016956 | -0.2
-0.36 | -0.0016938 | -0.2
-0.365 | -0.0016956 | -0.2
-0.37 | -0.0016958 | -0.2
-0.375 | -0.0016938 | -0.2
-0.38 | -0.0016956 | -0.2
-0.385 | -0.0016962 | -0.2
-0.39 | -0.0016946 | -0.2
-0.395 | -0.001696 | -0.2
-0.4 | -0.0016966 | -0.2
-0.405 | -0.0016962 | -0.2
-0.41 | -0.0016968 | -0.2
-0.415 | -0.0016976 | -0.2
-0.42 | -0.0016972 | -0.2
-0.425 | -0.0016974 | -0.2
-0.43 | -0.0016982 | -0.2
-0.435 | -0.0016982 | -0.2
-0.44 | -0.001699 | -0.2
-0.445 | -0.0016996 | -0.2
-0.45 | -0.0016992 | -0.2
-0.455 | -0.0017004 | -0.2
-0.46 | -0.0017008 | -0.2
-0.465 | -0.0017012 | -0.2
-0.47 | -0.0017008 | -0.2
-0.475 | -0.001702 | -0.2
-0.48 | -0.0017018 | -0.2
-0.485 | -0.0017016 | -0.2
-0.49 | -0.0017018 | -0.2
-0.495 | -0.0017024 | -0.2
-0.5 | -0.0017028 | -0.2
0 | -1.1412e-06 | -0.3
-0.005 | -7.5222e-05 | -0.3
-0.01 | -0.00015836 | -0.3
-0.015 | -0.00023656 | -0.3
-0.02 | -0.00031414 | -0.3
-0.025 | -0.00039194 | -0.3
-0.03 | -0.00046976 | -0.3
-0.035 | -0.00054628 | -0.3
-0.04 | -0.00062226 | -0.3
-0.045 | -0.00069898 | -0.3
-0.05 | -0.0007736 | -0.3
-0.055 | -0.00084778 | -0.3
-0.06 | -0.00092198 | -0.3
-0.065 | -0.00099474 | -0.3
-0.07 | -0.00106638 | -0.3
-0.075 | -0.00113784 | -0.3
-0.08 | -0.001194 | -0.3
-0.085 | -0.001265 | -0.3
-0.09 | -0.0013362 | -0.3
-0.095 | -0.0014044 | -0.3
-0.1 | -0.0014714 | -0.3
-0.105 | -0.0015388 | -0.3
-0.11 | -0.0016042 | -0.3
-0.115 | -0.0016676 | -0.3
-0.12 | -0.0017312 | -0.3
-0.125 | -0.0017944 | -0.3
-0.13 | -0.0018546 | -0.3
-0.135 | -0.001915 | -0.3
-0.14 | -0.0019746 | -0.3
-0.145 | -0.0020322 | -0.3
-0.15 | -0.002088 | -0.3
-0.155 | -0.0021436 | -0.3
-0.16 | -0.0021956 | -0.3
-0.165 | -0.0022498 | -0.3
-0.17 | -0.002303 | -0.3
-0.175 | -0.0023532 | -0.3
-0.18 | -0.002404 | -0.3
-0.185 | -0.0024522 | -0.3
-0.19 | -0.0024976 | -0.3
-0.195 | -0.0025456 | -0.3
-0.2 | -0.0025842 | -0.3
-0.205 | -0.0026298 | -0.3
-0.21 | -0.002674 | -0.3
-0.215 | -0.0027114 | -0.3
-0.22 | -0.0027526 | -0.3
-0.225 | -0.0027912 | -0.3
-0.23 | -0.0028246 | -0.3
-0.235 | -0.0028614 | -0.3
-0.24 | -0.0028962 | -0.3
-0.245 | -0.0029264 | -0.3
-0.25 | -0.0029588 | -0.3
-0.255 | -0.0029892 | -0.3
-0.26 | -0.0030136 | -0.3
-0.265 | -0.0030424 | -0.3
-0.27 | -0.0030698 | -0.3
-0.275 | -0.0030902 | -0.3
-0.28 | -0.0031144 | -0.3
-0.285 | -0.0031378 | -0.3
-0.29 | -0.0031528 | -0.3
-0.295 | -0.003173 | -0.3
-0.3 | -0.0031922 | -0.3
-0.305 | -0.0032072 | -0.3
-0.31 | -0.0032242 | -0.3
-0.315 | -0.0032388 | -0.3
-0.32 | -0.0032462 | -0.3
-0.325 | -0.0032602 | -0.3
-0.33 | -0.003271 | -0.3
-0.335 | -0.0032718 | -0.3
-0.34 | -0.0032832 | -0.3
-0.345 | -0.0032924 | -0.3
-0.35 | -0.0032946 | -0.3
-0.355 | -0.0033006 | -0.3
-0.36 | -0.0033058 | -0.3
-0.365 | -0.0033086 | -0.3
-0.37 | -0.0033062 | -0.3
-0.375 | -0.0033106 | -0.3
-0.38 | -0.0033034 | -0.3
-0.385 | -0.003308 | -0.3
-0.39 | -0.0033106 | -0.3
-0.395 | -0.0033024 | -0.3
-0.4 | -0.003308 | -0.3
-0.405 | -0.0033096 | -0.3
-0.41 | -0.003303 | -0.3
-0.415 | -0.003298 | -0.3
-0.42 | -0.0032996 | -0.3
-0.425 | -0.0033016 | -0.3
-0.43 | -0.0033018 | -0.3
-0.435 | -0.0033014 | -0.3
-0.44 | -0.0033016 | -0.3
-0.445 | -0.0033018 | -0.3
-0.45 | -0.0033002 | -0.3
-0.455 | -0.0033002 | -0.3
-0.46 | -0.0033012 | -0.3
-0.465 | -0.003301 | -0.3
-0.47 | -0.0033008 | -0.3
-0.475 | -0.0033024 | -0.3
-0.48 | -0.0033038 | -0.3
-0.485 | -0.0033042 | -0.3
-0.49 | -0.0033034 | -0.3
-0.495 | -0.0033038 | -0.3
-0.5 | -0.0033038 | -0.3
0 | -1.3636e-06 | -0.4
-0.005 | -8.3096e-05 | -0.4
-0.01 | -0.00017668 | -0.4
-0.015 | -0.00026422 | -0.4
-0.02 | -0.00035098 | -0.4
-0.025 | -0.0004382 | -0.4
-0.03 | -0.00052682 | -0.4
-0.035 | -0.00061356 | -0.4
-0.04 | -0.00070032 | -0.4
-0.045 | -0.00078762 | -0.4
-0.05 | -0.00087476 | -0.4
-0.055 | -0.00096062 | -0.4
-0.06 | -0.00104614 | -0.4
-0.065 | -0.0011331 | -0.4
-0.07 | -0.0012138 | -0.4
-0.075 | -0.0012994 | -0.4
-0.08 | -0.001385 | -0.4
-0.085 | -0.0014684 | -0.4
-0.09 | -0.001553 | -0.4
-0.095 | -0.001638 | -0.4
-0.1 | -0.001721 | -0.4
-0.105 | -0.001803 | -0.4
-0.11 | -0.0018852 | -0.4
-0.115 | -0.001967 | -0.4
-0.12 | -0.0020482 | -0.4
-0.125 | -0.0021276 | -0.4
-0.13 | -0.002208 | -0.4
-0.135 | -0.0022866 | -0.4
-0.14 | -0.0023644 | -0.4
-0.145 | -0.0024418 | -0.4
-0.15 | -0.0025202 | -0.4
-0.155 | -0.0025942 | -0.4
-0.16 | -0.0026698 | -0.4
-0.165 | -0.0027448 | -0.4
-0.17 | -0.0028192 | -0.4
-0.175 | -0.0028908 | -0.4
-0.18 | -0.0029638 | -0.4
-0.185 | -0.0030342 | -0.4
-0.19 | -0.0031046 | -0.4
-0.195 | -0.0031748 | -0.4
-0.2 | -0.0032446 | -0.4
-0.205 | -0.003311 | -0.4
-0.21 | -0.0033772 | -0.4
-0.215 | -0.0034446 | -0.4
-0.22 | -0.0035096 | -0.4
-0.225 | -0.003574 | -0.4
-0.23 | -0.0036378 | -0.4
-0.235 | -0.0037004 | -0.4
-0.24 | -0.0037586 | -0.4
-0.245 | -0.0038224 | -0.4
-0.25 | -0.003884 | -0.4
-0.255 | -0.0039402 | -0.4
-0.26 | -0.003998 | -0.4
-0.265 | -0.0040564 | -0.4
-0.27 | -0.00411 | -0.4
-0.275 | -0.004165 | -0.4
-0.28 | -0.004219 | -0.4
-0.285 | -0.0042686 | -0.4
-0.29 | -0.004321 | -0.4
-0.295 | -0.0043684 | -0.4
-0.3 | -0.0044134 | -0.4
-0.305 | -0.0044618 | -0.4
-0.31 | -0.0045088 | -0.4
-0.315 | -0.0045498 | -0.4
-0.32 | -0.0045938 | -0.4
-0.325 | -0.0046372 | -0.4
-0.33 | -0.0046734 | -0.4
-0.335 | -0.0047144 | -0.4
-0.34 | -0.0047552 | -0.4
-0.345 | -0.004789 | -0.4
-0.35 | -0.004826 | -0.4
-0.355 | -0.0048588 | -0.4
-0.36 | -0.0048884 | -0.4
-0.365 | -0.0049214 | -0.4
-0.37 | -0.0049536 | -0.4
-0.375 | -0.0049786 | -0.4
-0.38 | -0.0050068 | -0.4
-0.385 | -0.0050376 | -0.4
-0.39 | -0.0050586 | -0.4
-0.395 | -0.0050858 | -0.4
-0.4 | -0.0051114 | -0.4
-0.405 | -0.0051268 | -0.4
-0.41 | -0.005149 | -0.4
-0.415 | -0.0051676 | -0.4
-0.42 | -0.0051806 | -0.4
-0.425 | -0.0051984 | -0.4
-0.43 | -0.0052146 | -0.4
-0.435 | -0.0052228 | -0.4
-0.44 | -0.005239 | -0.4
-0.445 | -0.005252 | -0.4
-0.45 | -0.0052548 | -0.4
-0.455 | -0.0052676 | -0.4
-0.46 | -0.0052774 | -0.4
-0.465 | -0.0052768 | -0.4
-0.47 | -0.0052842 | -0.4
-0.475 | -0.0052918 | -0.4
-0.48 | -0.0052884 | -0.4
-0.485 | -0.0052938 | -0.4
-0.49 | -0.005296 | -0.4
-0.495 | -0.0052924 | -0.4
-0.5 | -0.0052956 | -0.4
0 | 1.16698e-06 | -0.5
-0.005 | -9.0672e-05 | -0.5
-0.01 | -0.00018446 | -0.5
-0.015 | -0.0002752 | -0.5
-0.02 | -0.00036708 | -0.5
-0.025 | -0.00045886 | -0.5
-0.03 | -0.00055 | -0.5
-0.035 | -0.0006415 | -0.5
-0.04 | -0.00073366 | -0.5
-0.045 | -0.00082516 | -0.5
-0.05 | -0.00091556 | -0.5
-0.055 | -0.00100786 | -0.5
-0.06 | -0.00109938 | -0.5
-0.065 | -0.0011908 | -0.5
-0.07 | -0.0012828 | -0.5
-0.075 | -0.0013736 | -0.5
-0.08 | -0.001464 | -0.5
-0.085 | -0.0015556 | -0.5
-0.09 | -0.0016458 | -0.5
-0.095 | -0.0017364 | -0.5
-0.1 | -0.0018272 | -0.5
-0.105 | -0.0019182 | -0.5
-0.11 | -0.0020078 | -0.5
-0.115 | -0.0020972 | -0.5
-0.12 | -0.0021874 | -0.5
-0.125 | -0.0022776 | -0.5
-0.13 | -0.0023666 | -0.5
-0.135 | -0.0024556 | -0.5
-0.14 | -0.0025448 | -0.5
-0.145 | -0.0026338 | -0.5
-0.15 | -0.0027218 | -0.5
-0.155 | -0.0028082 | -0.5
-0.16 | -0.0028974 | -0.5
-0.165 | -0.0029846 | -0.5
-0.17 | -0.0030716 | -0.5
-0.175 | -0.0031584 | -0.5
-0.18 | -0.0032444 | -0.5
-0.185 | -0.0033292 | -0.5
-0.19 | -0.0034162 | -0.5
-0.195 | -0.0035004 | -0.5
-0.2 | -0.003585 | -0.5
-0.205 | -0.003671 | -0.5
-0.21 | -0.0037556 | -0.5
-0.215 | -0.0038394 | -0.5
-0.22 | -0.0039212 | -0.5
-0.225 | -0.0040038 | -0.5
-0.23 | -0.0040878 | -0.5
-0.235 | -0.0041674 | -0.5
-0.24 | -0.0042488 | -0.5
-0.245 | -0.0043288 | -0.5
-0.25 | -0.004408 | -0.5
-0.255 | -0.0044866 | -0.5
-0.26 | -0.004564 | -0.5
-0.265 | -0.0046416 | -0.5
-0.27 | -0.0047182 | -0.5
-0.275 | -0.0047948 | -0.5
-0.28 | -0.0048722 | -0.5
-0.285 | -0.0049486 | -0.5
-0.29 | -0.0050244 | -0.5
-0.295 | -0.0050958 | -0.5
-0.3 | -0.0051694 | -0.5
-0.305 | -0.005242 | -0.5
-0.31 | -0.0053122 | -0.5
-0.315 | -0.0053848 | -0.5
-0.32 | -0.0054514 | -0.5
-0.325 | -0.0055224 | -0.5
-0.33 | -0.0055918 | -0.5
-0.335 | -0.005655 | -0.5
-0.34 | -0.0057202 | -0.5
-0.345 | -0.0057878 | -0.5
-0.35 | -0.0058532 | -0.5
-0.355 | -0.0059152 | -0.5
-0.36 | -0.0059808 | -0.5
-0.365 | -0.0060418 | -0.5
-0.37 | -0.006105 | -0.5
-0.375 | -0.0061658 | -0.5
-0.38 | -0.0062192 | -0.5
-0.385 | -0.0062802 | -0.5
-0.39 | -0.006338 | -0.5
-0.395 | -0.0063908 | -0.5
-0.4 | -0.0064468 | -0.5
-0.405 | -0.0065022 | -0.5
-0.41 | -0.0065502 | -0.5
-0.415 | -0.0066022 | -0.5
-0.42 | -0.0066516 | -0.5
-0.425 | -0.0066966 | -0.5
-0.43 | -0.0067436 | -0.5
-0.435 | -0.0067916 | -0.5
-0.44 | -0.0068292 | -0.5
-0.445 | -0.006873 | -0.5
-0.45 | -0.0069144 | -0.5
-0.455 | -0.0069466 | -0.5
-0.46 | -0.0069588 | -0.5
-0.465 | -0.0069986 | -0.5
-0.47 | -0.0070368 | -0.5
-0.475 | -0.0070764 | -0.5
-0.48 | -0.0071084 | -0.5
-0.485 | -0.0071404 | -0.5
-0.49 | -0.0071742 | -0.5
-0.495 | -0.0072074 | -0.5
-0.5 | -0.0072332 | -0.5

## List_IV Sweep(1)432024_52828 AM
Setup Name: | I/V Sweep
Date:
Vd | Id
0 | 7.9594e-07
-0.005 | -1.27e-05
-0.01 | -2.504e-05
-0.015 | -3.6784e-05
-0.02 | -4.8112e-05
-0.025 | -5.8784e-05
-0.03 | -6.8486e-05
-0.035 | -7.7572e-05
-0.04 | -8.5958e-05
-0.045 | -9.3492e-05
-0.05 | -0.00010023
-0.055 | -0.00010657
-0.06 | -0.000112188
-0.065 | -0.00010692
-0.07 | -0.0001135
-0.075 | -0.00011898
-0.08 | -0.00012386
-0.085 | -0.00012816
-0.09 | -0.00013142
-0.095 | -0.00013498
-0.1 | -0.00013794
-0.105 | -0.00014
-0.11 | -0.00014232
-0.115 | -0.00014446
-0.12 | -0.00014564
-0.125 | -0.00014714
-0.13 | -0.00014842
-0.135 | -0.00014928
-0.14 | -0.00015038
-0.145 | -0.00015114
-0.15 | -0.00015178
-0.155 | -0.0001526
-0.16 | -0.00015246
-0.165 | -0.00015324
-0.17 | -0.00015388
-0.175 | -0.00015382
-0.18 | -0.00015422
-0.185 | -0.00015456
-0.19 | -0.00015456
-0.195 | -0.00015476
-0.2 | -0.00015488
-0.205 | -0.00015458
-0.21 | -0.0001542
-0.215 | -0.00015426
-0.22 | -0.0001543
-0.225 | -0.00015422
-0.23 | -0.00015404
-0.235 | -0.00015398
-0.24 | -0.00015396
-0.245 | -0.00015382
-0.25 | -0.00015362
-0.255 | -0.00015358
-0.26 | -0.00015354
-0.265 | -0.0001533
-0.27 | -0.00015324
-0.275 | -0.0001532
-0.28 | -0.000153
-0.285 | -0.00015294
-0.29 | -0.00015294
-0.295 | -0.00015278
-0.3 | -0.00015276
-0.305 | -0.00015272
-0.31 | -0.00015262
-0.315 | -0.00015248
-0.32 | -0.00015246
-0.325 | -0.00015238
-0.33 | -0.00015244
-0.335 | -0.0001523
-0.34 | -0.00015228
-0.345 | -0.0001523
-0.35 | -0.00015228
-0.355 | -0.00015212
-0.36 | -0.00015212
-0.365 | -0.00015206
-0.37 | -0.00015196
-0.375 | -0.00015188
-0.38 | -0.0001519
-0.385 | -0.00015188
-0.39 | -0.00015184
-0.395 | -0.00015184
-0.4 | -0.0001518
-0.405 | -0.00015182
-0.41 | -0.00015166
-0.415 | -0.00015174
-0.42 | -0.00015168
-0.425 | -0.00015138
-0.43 | -0.00015154
-0.435 | -0.00015156
-0.44 | -0.0001515
-0.445 | -0.00015142
-0.45 | -0.00015146
-0.455 | -0.0001514
-0.46 | -0.0001513
-0.465 | -0.00015132
-0.47 | -0.00015136
-0.475 | -0.00015136
-0.48 | -0.00015126
-0.485 | -0.00015124
-0.49 | -0.00015122
-0.495 | -0.00015118
-0.5 | -0.0001512
0 | 1.0559e-06
-0.005 | -3.5982e-05
-0.01 | -7.105e-05
-0.015 | -0.000105226
-0.02 | -0.00013534
-0.025 | -0.0001686
-0.03 | -0.00020026
-0.035 | -0.00023052
-0.04 | -0.00026004
-0.045 | -0.00028808
-0.05 | -0.00031498
-0.055 | -0.00034082
-0.06 | -0.00036442
-0.065 | -0.00038684
-0.07 | -0.00040698
-0.075 | -0.0004279
-0.08 | -0.00044636
-0.085 | -0.0004633
-0.09 | -0.0004795
-0.095 | -0.00049472
-0.1 | -0.0005085
-0.105 | -0.00052112
-0.11 | -0.00053324
-0.115 | -0.00054438
-0.12 | -0.0005555
-0.125 | -0.00056546
-0.13 | -0.00057458
-0.135 | -0.00058238
-0.14 | -0.00058764
-0.145 | -0.0005943
-0.15 | -0.00060004
-0.155 | -0.00060182
-0.16 | -0.00060672
-0.165 | -0.0006104
-0.17 | -0.00061228
-0.175 | -0.00061542
-0.18 | -0.00061488
-0.185 | -0.00061814
-0.19 | -0.00062038
-0.195 | -0.00061948
-0.2 | -0.00062164
-0.205 | -0.00062306
-0.21 | -0.00062268
-0.215 | -0.00062368
-0.22 | -0.00062444
-0.225 | -0.00062504
-0.23 | -0.00062456
-0.235 | -0.00062474
-0.24 | -0.00062504
-0.245 | -0.00062468
-0.25 | -0.00062484
-0.255 | -0.00062472
-0.26 | -0.00062268
-0.265 | -0.0006228
-0.27 | -0.00062326
-0.275 | -0.00062334
-0.28 | -0.00062358
-0.285 | -0.00062336
-0.29 | -0.00062348
-0.295 | -0.00062374
-0.3 | -0.00062362
-0.305 | -0.00062372
-0.31 | -0.00062378
-0.315 | -0.0006239
-0.32 | -0.00062378
-0.325 | -0.00062414
-0.33 | -0.00062392
-0.335 | -0.00062396
-0.34 | -0.00062404
-0.345 | -0.00062404
-0.35 | -0.00062398
-0.355 | -0.00062422
-0.36 | -0.00062448
-0.365 | -0.00062462
-0.37 | -0.00062464
-0.375 | -0.00062484
-0.38 | -0.0006249
-0.385 | -0.0006253
-0.39 | -0.00062528
-0.395 | -0.0006248
-0.4 | -0.00062546
-0.405 | -0.00062548
-0.41 | -0.00062536
-0.415 | -0.00062566
-0.42 | -0.00062598
-0.425 | -0.00062576
-0.43 | -0.00062612
-0.435 | -0.0006261
-0.44 | -0.00062622
-0.445 | -0.0006265
-0.45 | -0.00062676
-0.455 | -0.0006267
-0.46 | -0.00062676
-0.465 | -0.0006272
-0.47 | -0.00062704
-0.475 | -0.00062742
-0.48 | -0.0006273
-0.485 | -0.0006273
-0.49 | -0.00062774
-0.495 | -0.00062762
-0.5 | -0.00062696
0 | 1.16878e-06
-0.005 | -6.2158e-05
-0.01 | -0.00012336
-0.015 | -0.0001833
-0.02 | -0.0002439
-0.025 | -0.0003033
-0.03 | -0.00036146
-0.035 | -0.00041902
-0.04 | -0.0004759
-0.045 | -0.00053162
-0.05 | -0.00058476
-0.055 | -0.00063832
-0.06 | -0.00068978
-0.065 | -0.00073988
-0.07 | -0.0007894
-0.075 | -0.00083756
-0.08 | -0.00088342
-0.085 | -0.00092876
-0.09 | -0.0009731
-0.095 | -0.0010153
-0.1 | -0.0010553
-0.105 | -0.00109704
-0.11 | -0.00113696
-0.115 | -0.0011386
-0.12 | -0.0011822
-0.125 | -0.001222
-0.13 | -0.001256
-0.135 | -0.0012926
-0.14 | -0.0013264
-0.145 | -0.001355
-0.15 | -0.001386
-0.155 | -0.0014154
-0.16 | -0.001439
-0.165 | -0.0014644
-0.17 | -0.0014888
-0.175 | -0.0015054
-0.18 | -0.0015224
-0.185 | -0.001541
-0.19 | -0.0015594
-0.195 | -0.001575
-0.2 | -0.0015892
-0.205 | -0.001603
-0.21 | -0.0016152
-0.215 | -0.0016256
-0.22 | -0.0016358
-0.225 | -0.0016452
-0.23 | -0.0016528
-0.235 | -0.00166
-0.24 | -0.0016662
-0.245 | -0.001671
-0.25 | -0.0016752
-0.255 | -0.0016796
-0.26 | -0.0016824
-0.265 | -0.0016844
-0.27 | -0.0016872
-0.275 | -0.0016886
-0.28 | -0.001688
-0.285 | -0.0016898
-0.29 | -0.001691
-0.295 | -0.0016916
-0.3 | -0.0016918
-0.305 | -0.0016924
-0.31 | -0.001693
-0.315 | -0.0016896
-0.32 | -0.0016922
-0.325 | -0.0016942
-0.33 | -0.0016926
-0.335 | -0.0016944
-0.34 | -0.0016952
-0.345 | -0.001694
-0.35 | -0.0016954
-0.355 | -0.0016956
-0.36 | -0.0016938
-0.365 | -0.0016956
-0.37 | -0.0016958
-0.375 | -0.0016938
-0.38 | -0.0016956
-0.385 | -0.0016962
-0.39 | -0.0016946
-0.395 | -0.001696
-0.4 | -0.0016966
-0.405 | -0.0016962
-0.41 | -0.0016968
-0.415 | -0.0016976
-0.42 | -0.0016972
-0.425 | -0.0016974
-0.43 | -0.0016982
-0.435 | -0.0016982
-0.44 | -0.001699
-0.445 | -0.0016996
-0.45 | -0.0016992
-0.455 | -0.0017004
-0.46 | -0.0017008
-0.465 | -0.0017012
-0.47 | -0.0017008
-0.475 | -0.001702
-0.48 | -0.0017018
-0.485 | -0.0017016
-0.49 | -0.0017018
-0.495 | -0.0017024
-0.5 | -0.0017028
0 | -1.1412e-06
-0.005 | -7.5222e-05
-0.01 | -0.00015836
-0.015 | -0.00023656
-0.02 | -0.00031414
-0.025 | -0.00039194
-0.03 | -0.00046976
-0.035 | -0.00054628
-0.04 | -0.00062226
-0.045 | -0.00069898
-0.05 | -0.0007736
-0.055 | -0.00084778
-0.06 | -0.00092198
-0.065 | -0.00099474
-0.07 | -0.00106638
-0.075 | -0.00113784
-0.08 | -0.001194
-0.085 | -0.001265
-0.09 | -0.0013362
-0.095 | -0.0014044
-0.1 | -0.0014714
-0.105 | -0.0015388
-0.11 | -0.0016042
-0.115 | -0.0016676
-0.12 | -0.0017312
-0.125 | -0.0017944
-0.13 | -0.0018546
-0.135 | -0.001915
-0.14 | -0.0019746
-0.145 | -0.0020322
-0.15 | -0.002088
-0.155 | -0.0021436
-0.16 | -0.0021956
-0.165 | -0.0022498
-0.17 | -0.002303
-0.175 | -0.0023532
-0.18 | -0.002404
-0.185 | -0.0024522
-0.19 | -0.0024976
-0.195 | -0.0025456
-0.2 | -0.0025842
-0.205 | -0.0026298
-0.21 | -0.002674
-0.215 | -0.0027114
-0.22 | -0.0027526
-0.225 | -0.0027912
-0.23 | -0.0028246
-0.235 | -0.0028614
-0.24 | -0.0028962
-0.245 | -0.0029264
-0.25 | -0.0029588
-0.255 | -0.0029892
-0.26 | -0.0030136
-0.265 | -0.0030424
-0.27 | -0.0030698
-0.275 | -0.0030902
-0.28 | -0.0031144
-0.285 | -0.0031378
-0.29 | -0.0031528
-0.295 | -0.003173
-0.3 | -0.0031922
-0.305 | -0.0032072
-0.31 | -0.0032242
-0.315 | -0.0032388
-0.32 | -0.0032462
-0.325 | -0.0032602
-0.33 | -0.003271
-0.335 | -0.0032718
-0.34 | -0.0032832
-0.345 | -0.0032924
-0.35 | -0.0032946
-0.355 | -0.0033006
-0.36 | -0.0033058
-0.365 | -0.0033086
-0.37 | -0.0033062
-0.375 | -0.0033106
-0.38 | -0.0033034
-0.385 | -0.003308
-0.39 | -0.0033106
-0.395 | -0.0033024
-0.4 | -0.003308
-0.405 | -0.0033096
-0.41 | -0.003303
-0.415 | -0.003298
-0.42 | -0.0032996
-0.425 | -0.0033016
-0.43 | -0.0033018
-0.435 | -0.0033014
-0.44 | -0.0033016
-0.445 | -0.0033018
-0.45 | -0.0033002
-0.455 | -0.0033002
-0.46 | -0.0033012
-0.465 | -0.003301
-0.47 | -0.0033008
-0.475 | -0.0033024
-0.48 | -0.0033038
-0.485 | -0.0033042
-0.49 | -0.0033034
-0.495 | -0.0033038
-0.5 | -0.0033038
0 | -1.3636e-06
-0.005 | -8.3096e-05
-0.01 | -0.00017668
-0.015 | -0.00026422
-0.02 | -0.00035098
-0.025 | -0.0004382
-0.03 | -0.00052682
-0.035 | -0.00061356
-0.04 | -0.00070032
-0.045 | -0.00078762
-0.05 | -0.00087476
-0.055 | -0.00096062
-0.06 | -0.00104614
-0.065 | -0.0011331
-0.07 | -0.0012138
-0.075 | -0.0012994
-0.08 | -0.001385
-0.085 | -0.0014684
-0.09 | -0.001553
-0.095 | -0.001638
-0.1 | -0.001721
-0.105 | -0.001803
-0.11 | -0.0018852
-0.115 | -0.001967
-0.12 | -0.0020482
-0.125 | -0.0021276
-0.13 | -0.002208
-0.135 | -0.0022866
-0.14 | -0.0023644
-0.145 | -0.0024418
-0.15 | -0.0025202
-0.155 | -0.0025942
-0.16 | -0.0026698
-0.165 | -0.0027448
-0.17 | -0.0028192
-0.175 | -0.0028908
-0.18 | -0.0029638
-0.185 | -0.0030342
-0.19 | -0.0031046
-0.195 | -0.0031748
-0.2 | -0.0032446
-0.205 | -0.003311
-0.21 | -0.0033772
-0.215 | -0.0034446
-0.22 | -0.0035096
-0.225 | -0.003574
-0.23 | -0.0036378
-0.235 | -0.0037004
-0.24 | -0.0037586
-0.245 | -0.0038224
-0.25 | -0.003884
-0.255 | -0.0039402
-0.26 | -0.003998
-0.265 | -0.0040564
-0.27 | -0.00411
-0.275 | -0.004165
-0.28 | -0.004219
-0.285 | -0.0042686
-0.29 | -0.004321
-0.295 | -0.0043684
-0.3 | -0.0044134
-0.305 | -0.0044618
-0.31 | -0.0045088
-0.315 | -0.0045498
-0.32 | -0.0045938
-0.325 | -0.0046372
-0.33 | -0.0046734
-0.335 | -0.0047144
-0.34 | -0.0047552
-0.345 | -0.004789
-0.35 | -0.004826
-0.355 | -0.0048588
-0.36 | -0.0048884
-0.365 | -0.0049214
-0.37 | -0.0049536
-0.375 | -0.0049786
-0.38 | -0.0050068
-0.385 | -0.0050376
-0.39 | -0.0050586
-0.395 | -0.0050858
-0.4 | -0.0051114
-0.405 | -0.0051268
-0.41 | -0.005149
-0.415 | -0.0051676
-0.42 | -0.0051806
-0.425 | -0.0051984
-0.43 | -0.0052146
-0.435 | -0.0052228
-0.44 | -0.005239
-0.445 | -0.005252
-0.45 | -0.0052548
-0.455 | -0.0052676
-0.46 | -0.0052774
-0.465 | -0.0052768
-0.47 | -0.0052842
-0.475 | -0.0052918
-0.48 | -0.0052884
-0.485 | -0.0052938
-0.49 | -0.005296
-0.495 | -0.0052924
-0.5 | -0.0052956
0 | 1.16698e-06
-0.005 | -9.0672e-05
-0.01 | -0.00018446
-0.015 | -0.0002752
-0.02 | -0.00036708
-0.025 | -0.00045886
-0.03 | -0.00055
-0.035 | -0.0006415
-0.04 | -0.00073366
-0.045 | -0.00082516
-0.05 | -0.00091556
-0.055 | -0.00100786
-0.06 | -0.00109938
-0.065 | -0.0011908
-0.07 | -0.0012828
-0.075 | -0.0013736
-0.08 | -0.001464
-0.085 | -0.0015556
-0.09 | -0.0016458
-0.095 | -0.0017364
-0.1 | -0.0018272
-0.105 | -0.0019182
-0.11 | -0.0020078
-0.115 | -0.0020972
-0.12 | -0.0021874
-0.125 | -0.0022776
-0.13 | -0.0023666
-0.135 | -0.0024556
-0.14 | -0.0025448
-0.145 | -0.0026338
-0.15 | -0.0027218
-0.155 | -0.0028082
-0.16 | -0.0028974
-0.165 | -0.0029846
-0.17 | -0.0030716
-0.175 | -0.0031584
-0.18 | -0.0032444
-0.185 | -0.0033292
-0.19 | -0.0034162
-0.195 | -0.0035004
-0.2 | -0.003585
-0.205 | -0.003671
-0.21 | -0.0037556
-0.215 | -0.0038394
-0.22 | -0.0039212
-0.225 | -0.0040038
-0.23 | -0.0040878
-0.235 | -0.0041674
-0.24 | -0.0042488
-0.245 | -0.0043288
-0.25 | -0.004408
-0.255 | -0.0044866
-0.26 | -0.004564
-0.265 | -0.0046416
-0.27 | -0.0047182
-0.275 | -0.0047948
-0.28 | -0.0048722
-0.285 | -0.0049486
-0.29 | -0.0050244
-0.295 | -0.0050958
-0.3 | -0.0051694
-0.305 | -0.005242
-0.31 | -0.0053122
-0.315 | -0.0053848
-0.32 | -0.0054514
-0.325 | -0.0055224
-0.33 | -0.0055918
-0.335 | -0.005655
-0.34 | -0.0057202
-0.345 | -0.0057878
-0.35 | -0.0058532
-0.355 | -0.0059152
-0.36 | -0.0059808
-0.365 | -0.0060418
-0.37 | -0.006105
-0.375 | -0.0061658
-0.38 | -0.0062192
-0.385 | -0.0062802
-0.39 | -0.006338
-0.395 | -0.0063908
-0.4 | -0.0064468
-0.405 | -0.0065022
-0.41 | -0.0065502
-0.415 | -0.0066022
-0.42 | -0.0066516
-0.425 | -0.0066966
-0.43 | -0.0067436
-0.435 | -0.0067916
-0.44 | -0.0068292
-0.445 | -0.006873
-0.45 | -0.0069144
-0.455 | -0.0069466
-0.46 | -0.0069588
-0.465 | -0.0069986
-0.47 | -0.0070368
-0.475 | -0.0070764
-0.48 | -0.0071084
-0.485 | -0.0071404
-0.49 | -0.0071742
-0.495 | -0.0072074
-0.5 | -0.0072332