## Setup(11)
Setup title | "I/V Sweep"
Classic test name | "I/V Sweep"
Test date | 2024-04-24
Test time | 0.22221
Device ID
Count | 11
Flags
Remarks
Context.MainFrame | B1500A
Channel.UnitType | SMU | SMU
Channel.Unit | SMU1:HR/AS | SMU2:HR/AS
Channel.IName | Ig | Id
Channel.VName | Vg | Vd
Channel.Mode | V | V
Channel.Func | VAR2 | VAR1
Channel.Index
Channel.Time
Measurement.Port.Unit | SMU1:HR/AS | SMU2:HR/AS
Measurement.Port.SeriesResistor | NONE | NONE
Measurement.Port.Filter | ON | ON
Measurement.Port.OutputVoltageComparison | 0 | 0
Measurement.Primary.Locus | Single
Measurement.Primary.Scale | LINEAR
Measurement.Primary.Start | 0
Measurement.Primary.Stop | -0.5
Measurement.Primary.Step | -0.005
Measurement.Primary.Compliance | 0.1
Measurement.Primary.PowerCompliance | 0
Measurement.Aborting.Condition | "CONTINUE AT ANY"
Measurement.PostOutput.Value | START
Measurement.PostOutput.Retention | OFF
Measurement.Secondary.Start | 0
Measurement.Secondary.Count | 6
Measurement.Secondary.Step | -0.1
Measurement.Secondary.Compliance | 0.0001
Measurement.Secondary.PowerCompliance | 0
Measurement.Bias.Source | 0 | 0
Measurement.Bias.Compliance | 0.0001 | 0.1
Measurement.Monitor.Unit | SMU1:HR/AS | SMU2:HR/AS
Measurement.Monitor.Adc | "HR ADC" | "HR ADC"
Measurement.Monitor.Measurement | "Compliance Side" | "Compliance Side"
Measurement.Monitor.RangingMode | LIMITED | LIMITED
Measurement.Monitor.RangeBoundary | 1nA | 1nA
Measurement.Monitor.RangeRating | "BY FULL RANGE" | "BY FULL RANGE"
Measurement.Monitor.RangeRatingCoeff | 50 | 50
Measurement.Timing.Hold | 0
Measurement.Timing.Delay | 0
Measurement.Adc.HighSpeed.Mode | AUTO
Measurement.Adc.HighSpeed.Coeff | 1
Measurement.Adc.HighResolution.AutoZero | OFF
Measurement.Adc.HighResolution.Mode | AUTO
Measurement.Adc.HighResolution.Coeff | 6
Measurement.WaitTime.Source.Coeff | 1
Measurement.WaitTime.Source.Offset | 0
Measurement.WaitTime.Monitor.Coeff | 1
Measurement.WaitTime.Monitor.Offset | 0
Output.Graph.Enabled | TRUE
Output.Graph.AutoScaling | FALSE
Output.Graph.XAxis.Data | Vd
Output.Graph.XAxis.Scale | Linear
Output.Graph.XAxis.Left | 0
Output.Graph.XAxis.Right | -0.5
Output.Graph.XAxis.RunTimeAutoScale | TRUE
Output.Graph.YAxis.Data | Id
Output.Graph.YAxis.Scale | Linear
Output.Graph.YAxis.Bottom | -0.1
Output.Graph.YAxis.Top | 0.1
Output.Graph.YAxis.Group
Output.Graph.YAxis.RunTimeAutoScale | TRUE
Output.List.Data | Vd | Vg | Id
AutoAnalysis.Interpolation | FALSE
AutoAnalysis.Var2StepCount | 1
AutoAnalysis.Var2StepScript
AutoAnalysis.Line1.Enabled | FALSE
AutoAnalysis.Line1.Type | 1
AutoAnalysis.Line1.Fix | TRUE
AutoAnalysis.Line1.YAxis | 0
AutoAnalysis.Line1.Point1.Type | 0
AutoAnalysis.Line1.Point1.XY.X
AutoAnalysis.Line1.Point1.XY.Y
AutoAnalysis.Line1.Point1.Data.Var
AutoAnalysis.Line1.Point1.Data.Condition
AutoAnalysis.Line1.Point1.Data.Start | FALSE
AutoAnalysis.Line1.Point1.Data.StartVar
AutoAnalysis.Line1.Point1.Data.StartCondition
AutoAnalysis.Line1.Point2.Type | 0
AutoAnalysis.Line1.Point2.XY.X
AutoAnalysis.Line1.Point2.XY.Y
AutoAnalysis.Line1.Point2.Data.Var
AutoAnalysis.Line1.Point2.Data.Condition
AutoAnalysis.Line1.Point2.Data.Start | FALSE
AutoAnalysis.Line1.Point2.Data.StartVar
AutoAnalysis.Line1.Point2.Data.StartCondition
AutoAnalysis.Line1.GradientExpr | 0
AutoAnalysis.Line2.Enabled | FALSE
AutoAnalysis.Line2.Type | 1
AutoAnalysis.Line2.Fix | TRUE
AutoAnalysis.Line2.YAxis | 0
AutoAnalysis.Line2.Point1.Type | 0
AutoAnalysis.Line2.Point1.XY.X
AutoAnalysis.Line2.Point1.XY.Y
AutoAnalysis.Line2.Point1.Data.Var
AutoAnalysis.Line2.Point1.Data.Condition
AutoAnalysis.Line2.Point1.Data.Start | FALSE
AutoAnalysis.Line2.Point1.Data.StartVar
AutoAnalysis.Line2.Point1.Data.StartCondition
AutoAnalysis.Line2.Point2.Type | 0
AutoAnalysis.Line2.Point2.XY.X
AutoAnalysis.Line2.Point2.XY.Y
AutoAnalysis.Line2.Point2.Data.Var
AutoAnalysis.Line2.Point2.Data.Condition
AutoAnalysis.Line2.Point2.Data.Start | FALSE
AutoAnalysis.Line2.Point2.Data.StartVar
AutoAnalysis.Line2.Point2.Data.StartCondition
AutoAnalysis.Line2.GradientExpr | 0
AutoAnalysis.Marker.Enabled | FALSE
AutoAnalysis.Marker.Data.Var
AutoAnalysis.Marker.Data.Condition
AutoAnalysis.Marker.Data.Start | FALSE
AutoAnalysis.Marker.Data.StartVar
AutoAnalysis.Marker.Data.StartCondition
Dimension1 | 101 | 101 | 101
Dimension2 | 6 | 6 | 6
Data Name | Vd | Id | Vg
Data Unit | V | A | V
Data Value | 0 | -1.10729e-07 | 0
Data Value | -0.005 | -4.4708e-05 | 0
Data Value | -0.01 | -8.8902e-05 | 0
Data Value | -0.015 | -0.00013236 | 0
Data Value | -0.02 | -0.0001769 | 0
Data Value | -0.025 | -0.00022082 | 0
Data Value | -0.03 | -0.00026452 | 0
Data Value | -0.035 | -0.00030856 | 0
Data Value | -0.04 | -0.00035242 | 0
Data Value | -0.045 | -0.00039592 | 0
Data Value | -0.05 | -0.00044024 | 0
Data Value | -0.055 | -0.00048412 | 0
Data Value | -0.06 | -0.00052786 | 0
Data Value | -0.065 | -0.00057218 | 0
Data Value | -0.07 | -0.00061756 | 0
Data Value | -0.075 | -0.00066184 | 0
Data Value | -0.08 | -0.00070578 | 0
Data Value | -0.085 | -0.00075068 | 0
Data Value | -0.09 | -0.00079456 | 0
Data Value | -0.095 | -0.0008375 | 0
Data Value | -0.1 | -0.00088024 | 0
Data Value | -0.105 | -0.00092548 | 0
Data Value | -0.11 | -0.00097108 | 0
Data Value | -0.115 | -0.00101508 | 0
Data Value | -0.12 | -0.00105928 | 0
Data Value | -0.125 | -0.0011036 | 0
Data Value | -0.13 | -0.001148 | 0
Data Value | -0.135 | -0.0011948 | 0
Data Value | -0.14 | -0.0012392 | 0
Data Value | -0.145 | -0.0012824 | 0
Data Value | -0.15 | -0.0013252 | 0
Data Value | -0.155 | -0.0013674 | 0
Data Value | -0.16 | -0.0014136 | 0
Data Value | -0.165 | -0.0014574 | 0
Data Value | -0.17 | -0.0015018 | 0
Data Value | -0.175 | -0.0015462 | 0
Data Value | -0.18 | -0.0015886 | 0
Data Value | -0.185 | -0.0016304 | 0
Data Value | -0.19 | -0.0016764 | 0
Data Value | -0.195 | -0.0017194 | 0
Data Value | -0.2 | -0.001768 | 0
Data Value | -0.205 | -0.0018138 | 0
Data Value | -0.21 | -0.001857 | 0
Data Value | -0.215 | -0.0019002 | 0
Data Value | -0.22 | -0.0019478 | 0
Data Value | -0.225 | -0.001992 | 0
Data Value | -0.23 | -0.002037 | 0
Data Value | -0.235 | -0.002081 | 0
Data Value | -0.24 | -0.002129 | 0
Data Value | -0.245 | -0.0021712 | 0
Data Value | -0.25 | -0.0022138 | 0
Data Value | -0.255 | -0.0022536 | 0
Data Value | -0.26 | -0.0023002 | 0
Data Value | -0.265 | -0.0023358 | 0
Data Value | -0.27 | -0.0023866 | 0
Data Value | -0.275 | -0.0024232 | 0
Data Value | -0.28 | -0.0024658 | 0
Data Value | -0.285 | -0.0025124 | 0
Data Value | -0.29 | -0.0025536 | 0
Data Value | -0.295 | -0.002609 | 0
Data Value | -0.3 | -0.0026514 | 0
Data Value | -0.305 | -0.0026918 | 0
Data Value | -0.31 | -0.0027348 | 0
Data Value | -0.315 | -0.0027802 | 0
Data Value | -0.32 | -0.0028316 | 0
Data Value | -0.325 | -0.0028758 | 0
Data Value | -0.33 | -0.0029192 | 0
Data Value | -0.335 | -0.0029628 | 0
Data Value | -0.34 | -0.003006 | 0
Data Value | -0.345 | -0.0030596 | 0
Data Value | -0.35 | -0.0031242 | 0
Data Value | -0.355 | -0.0031854 | 0
Data Value | -0.36 | -0.003231 | 0
Data Value | -0.365 | -0.0033016 | 0
Data Value | -0.37 | -0.0033612 | 0
Data Value | -0.375 | -0.0034264 | 0
Data Value | -0.38 | -0.0034896 | 0
Data Value | -0.385 | -0.0035502 | 0
Data Value | -0.39 | -0.0036186 | 0
Data Value | -0.395 | -0.0036766 | 0
Data Value | -0.4 | -0.003735 | 0
Data Value | -0.405 | -0.003797 | 0
Data Value | -0.41 | -0.0038642 | 0
Data Value | -0.415 | -0.003926 | 0
Data Value | -0.42 | -0.0039886 | 0
Data Value | -0.425 | -0.004062 | 0
Data Value | -0.43 | -0.0041116 | 0
Data Value | -0.435 | -0.0041854 | 0
Data Value | -0.44 | -0.0042484 | 0
Data Value | -0.445 | -0.0043048 | 0
Data Value | -0.45 | -0.0043692 | 0
Data Value | -0.455 | -0.004414 | 0
Data Value | -0.46 | -0.0044758 | 0
Data Value | -0.465 | -0.0045348 | 0
Data Value | -0.47 | -0.0046108 | 0
Data Value | -0.475 | -0.0046694 | 0
Data Value | -0.48 | -0.0047414 | 0
Data Value | -0.485 | -0.004802 | 0
Data Value | -0.49 | -0.0048592 | 0
Data Value | -0.495 | -0.0049194 | 0
Data Value | -0.5 | -0.004989 | 0
Data Value | 0 | -1.15006e-07 | -0.1
Data Value | -0.005 | -5.017e-05 | -0.1
Data Value | -0.01 | -9.9848e-05 | -0.1
Data Value | -0.015 | -0.00014902 | -0.1
Data Value | -0.02 | -0.0001989 | -0.1
Data Value | -0.025 | -0.00024896 | -0.1
Data Value | -0.03 | -0.00029854 | -0.1
Data Value | -0.035 | -0.00034796 | -0.1
Data Value | -0.04 | -0.00039762 | -0.1
Data Value | -0.045 | -0.00044724 | -0.1
Data Value | -0.05 | -0.00049628 | -0.1
Data Value | -0.055 | -0.0005458 | -0.1
Data Value | -0.06 | -0.00059578 | -0.1
Data Value | -0.065 | -0.00064546 | -0.1
Data Value | -0.07 | -0.00069442 | -0.1
Data Value | -0.075 | -0.0007447 | -0.1
Data Value | -0.08 | -0.00079496 | -0.1
Data Value | -0.085 | -0.00084446 | -0.1
Data Value | -0.09 | -0.00089446 | -0.1
Data Value | -0.095 | -0.00094296 | -0.1
Data Value | -0.1 | -0.00099232 | -0.1
Data Value | -0.105 | -0.00104178 | -0.1
Data Value | -0.11 | -0.0010922 | -0.1
Data Value | -0.115 | -0.00114234 | -0.1
Data Value | -0.12 | -0.0011902 | -0.1
Data Value | -0.125 | -0.0012388 | -0.1
Data Value | -0.13 | -0.0012878 | -0.1
Data Value | -0.135 | -0.0013366 | -0.1
Data Value | -0.14 | -0.0013872 | -0.1
Data Value | -0.145 | -0.0014348 | -0.1
Data Value | -0.15 | -0.0014858 | -0.1
Data Value | -0.155 | -0.0015338 | -0.1
Data Value | -0.16 | -0.0015856 | -0.1
Data Value | -0.165 | -0.0016348 | -0.1
Data Value | -0.17 | -0.0016852 | -0.1
Data Value | -0.175 | -0.001732 | -0.1
Data Value | -0.18 | -0.0017848 | -0.1
Data Value | -0.185 | -0.001836 | -0.1
Data Value | -0.19 | -0.0018858 | -0.1
Data Value | -0.195 | -0.001933 | -0.1
Data Value | -0.2 | -0.0019836 | -0.1
Data Value | -0.205 | -0.0020328 | -0.1
Data Value | -0.21 | -0.0020826 | -0.1
Data Value | -0.215 | -0.002135 | -0.1
Data Value | -0.22 | -0.0021852 | -0.1
Data Value | -0.225 | -0.0022326 | -0.1
Data Value | -0.23 | -0.0022858 | -0.1
Data Value | -0.235 | -0.0023348 | -0.1
Data Value | -0.24 | -0.0023826 | -0.1
Data Value | -0.245 | -0.002433 | -0.1
Data Value | -0.25 | -0.0024804 | -0.1
Data Value | -0.255 | -0.0025336 | -0.1
Data Value | -0.26 | -0.0025802 | -0.1
Data Value | -0.265 | -0.0026326 | -0.1
Data Value | -0.27 | -0.002681 | -0.1
Data Value | -0.275 | -0.0027312 | -0.1
Data Value | -0.28 | -0.002785 | -0.1
Data Value | -0.285 | -0.002832 | -0.1
Data Value | -0.29 | -0.0028796 | -0.1
Data Value | -0.295 | -0.0029284 | -0.1
Data Value | -0.3 | -0.0029766 | -0.1
Data Value | -0.305 | -0.0030246 | -0.1
Data Value | -0.31 | -0.0030764 | -0.1
Data Value | -0.315 | -0.003131 | -0.1
Data Value | -0.32 | -0.0031838 | -0.1
Data Value | -0.325 | -0.0032384 | -0.1
Data Value | -0.33 | -0.003289 | -0.1
Data Value | -0.335 | -0.0033372 | -0.1
Data Value | -0.34 | -0.00339 | -0.1
Data Value | -0.345 | -0.0034442 | -0.1
Data Value | -0.35 | -0.0034912 | -0.1
Data Value | -0.355 | -0.003543 | -0.1
Data Value | -0.36 | -0.0035918 | -0.1
Data Value | -0.365 | -0.0036392 | -0.1
Data Value | -0.37 | -0.0036912 | -0.1
Data Value | -0.375 | -0.0037466 | -0.1
Data Value | -0.38 | -0.0037966 | -0.1
Data Value | -0.385 | -0.0038446 | -0.1
Data Value | -0.39 | -0.0038918 | -0.1
Data Value | -0.395 | -0.0039486 | -0.1
Data Value | -0.4 | -0.0039952 | -0.1
Data Value | -0.405 | -0.0040454 | -0.1
Data Value | -0.41 | -0.0040962 | -0.1
Data Value | -0.415 | -0.0041538 | -0.1
Data Value | -0.42 | -0.0042072 | -0.1
Data Value | -0.425 | -0.004264 | -0.1
Data Value | -0.43 | -0.0043094 | -0.1
Data Value | -0.435 | -0.0043602 | -0.1
Data Value | -0.44 | -0.0044124 | -0.1
Data Value | -0.445 | -0.004472 | -0.1
Data Value | -0.45 | -0.0045206 | -0.1
Data Value | -0.455 | -0.0045764 | -0.1
Data Value | -0.46 | -0.0046292 | -0.1
Data Value | -0.465 | -0.0046862 | -0.1
Data Value | -0.47 | -0.0047332 | -0.1
Data Value | -0.475 | -0.004784 | -0.1
Data Value | -0.48 | -0.0048432 | -0.1
Data Value | -0.485 | -0.0048974 | -0.1
Data Value | -0.49 | -0.0049632 | -0.1
Data Value | -0.495 | -0.0050234 | -0.1
Data Value | -0.5 | -0.0050806 | -0.1
Data Value | 0 | -1.150058e-07 | -0.2
Data Value | -0.005 | -5.0794e-05 | -0.2
Data Value | -0.01 | -0.000101704 | -0.2
Data Value | -0.015 | -0.00015208 | -0.2
Data Value | -0.02 | -0.00020252 | -0.2
Data Value | -0.025 | -0.00025348 | -0.2
Data Value | -0.03 | -0.00030428 | -0.2
Data Value | -0.035 | -0.0003546 | -0.2
Data Value | -0.04 | -0.00040482 | -0.2
Data Value | -0.045 | -0.00045596 | -0.2
Data Value | -0.05 | -0.00050656 | -0.2
Data Value | -0.055 | -0.00055708 | -0.2
Data Value | -0.06 | -0.0006077 | -0.2
Data Value | -0.065 | -0.00065808 | -0.2
Data Value | -0.07 | -0.00070806 | -0.2
Data Value | -0.075 | -0.00075838 | -0.2
Data Value | -0.08 | -0.00080904 | -0.2
Data Value | -0.085 | -0.0008595 | -0.2
Data Value | -0.09 | -0.00091036 | -0.2
Data Value | -0.095 | -0.00096026 | -0.2
Data Value | -0.1 | -0.00101048 | -0.2
Data Value | -0.105 | -0.00106062 | -0.2
Data Value | -0.11 | -0.00111148 | -0.2
Data Value | -0.115 | -0.001162 | -0.2
Data Value | -0.12 | -0.0012122 | -0.2
Data Value | -0.125 | -0.001262 | -0.2
Data Value | -0.13 | -0.0013114 | -0.2
Data Value | -0.135 | -0.0013632 | -0.2
Data Value | -0.14 | -0.0014116 | -0.2
Data Value | -0.145 | -0.0014626 | -0.2
Data Value | -0.15 | -0.0015126 | -0.2
Data Value | -0.155 | -0.0015626 | -0.2
Data Value | -0.16 | -0.0016138 | -0.2
Data Value | -0.165 | -0.0016646 | -0.2
Data Value | -0.17 | -0.0017152 | -0.2
Data Value | -0.175 | -0.0017668 | -0.2
Data Value | -0.18 | -0.001816 | -0.2
Data Value | -0.185 | -0.0018622 | -0.2
Data Value | -0.19 | -0.00191 | -0.2
Data Value | -0.195 | -0.0019614 | -0.2
Data Value | -0.2 | -0.0020116 | -0.2
Data Value | -0.205 | -0.0020632 | -0.2
Data Value | -0.21 | -0.002113 | -0.2
Data Value | -0.215 | -0.0021638 | -0.2
Data Value | -0.22 | -0.0022136 | -0.2
Data Value | -0.225 | -0.0022642 | -0.2
Data Value | -0.23 | -0.0023142 | -0.2
Data Value | -0.235 | -0.0023646 | -0.2
Data Value | -0.24 | -0.0024166 | -0.2
Data Value | -0.245 | -0.002466 | -0.2
Data Value | -0.25 | -0.0025192 | -0.2
Data Value | -0.255 | -0.002571 | -0.2
Data Value | -0.26 | -0.00262 | -0.2
Data Value | -0.265 | -0.0026714 | -0.2
Data Value | -0.27 | -0.0027264 | -0.2
Data Value | -0.275 | -0.002781 | -0.2
Data Value | -0.28 | -0.0028308 | -0.2
Data Value | -0.285 | -0.0028838 | -0.2
Data Value | -0.29 | -0.0029302 | -0.2
Data Value | -0.295 | -0.002986 | -0.2
Data Value | -0.3 | -0.003038 | -0.2
Data Value | -0.305 | -0.0030876 | -0.2
Data Value | -0.31 | -0.0031378 | -0.2
Data Value | -0.315 | -0.0031904 | -0.2
Data Value | -0.32 | -0.0032434 | -0.2
Data Value | -0.325 | -0.0032964 | -0.2
Data Value | -0.33 | -0.0033462 | -0.2
Data Value | -0.335 | -0.0033992 | -0.2
Data Value | -0.34 | -0.0034492 | -0.2
Data Value | -0.345 | -0.0034956 | -0.2
Data Value | -0.35 | -0.0035456 | -0.2
Data Value | -0.355 | -0.0035986 | -0.2
Data Value | -0.36 | -0.0036532 | -0.2
Data Value | -0.365 | -0.003704 | -0.2
Data Value | -0.37 | -0.0037566 | -0.2
Data Value | -0.375 | -0.0038086 | -0.2
Data Value | -0.38 | -0.0038626 | -0.2
Data Value | -0.385 | -0.0039104 | -0.2
Data Value | -0.39 | -0.0039618 | -0.2
Data Value | -0.395 | -0.00402 | -0.2
Data Value | -0.4 | -0.0040702 | -0.2
Data Value | -0.405 | -0.0041258 | -0.2
Data Value | -0.41 | -0.0041834 | -0.2
Data Value | -0.415 | -0.0042336 | -0.2
Data Value | -0.42 | -0.0042932 | -0.2
Data Value | -0.425 | -0.0043418 | -0.2
Data Value | -0.43 | -0.004394 | -0.2
Data Value | -0.435 | -0.0044478 | -0.2
Data Value | -0.44 | -0.0045004 | -0.2
Data Value | -0.445 | -0.0045494 | -0.2
Data Value | -0.45 | -0.004598 | -0.2
Data Value | -0.455 | -0.0046532 | -0.2
Data Value | -0.46 | -0.0047076 | -0.2
Data Value | -0.465 | -0.0047704 | -0.2
Data Value | -0.47 | -0.0048158 | -0.2
Data Value | -0.475 | -0.0048756 | -0.2
Data Value | -0.48 | -0.0049438 | -0.2
Data Value | -0.485 | -0.0050246 | -0.2
Data Value | -0.49 | -0.0050806 | -0.2
Data Value | -0.495 | -0.0051502 | -0.2
Data Value | -0.5 | -0.0052156 | -0.2
Data Value | 0 | -1.1331e-07 | -0.3
Data Value | -0.005 | -5.2308e-05 | -0.3
Data Value | -0.01 | -0.000104408 | -0.3
Data Value | -0.015 | -0.00015656 | -0.3
Data Value | -0.02 | -0.00020874 | -0.3
Data Value | -0.025 | -0.00026116 | -0.3
Data Value | -0.03 | -0.0003124 | -0.3
Data Value | -0.035 | -0.00036456 | -0.3
Data Value | -0.04 | -0.00041678 | -0.3
Data Value | -0.045 | -0.00046874 | -0.3
Data Value | -0.05 | -0.00052118 | -0.3
Data Value | -0.055 | -0.0005736 | -0.3
Data Value | -0.06 | -0.00062522 | -0.3
Data Value | -0.065 | -0.00067686 | -0.3
Data Value | -0.07 | -0.00072902 | -0.3
Data Value | -0.075 | -0.00078144 | -0.3
Data Value | -0.08 | -0.0008332 | -0.3
Data Value | -0.085 | -0.00088558 | -0.3
Data Value | -0.09 | -0.00093856 | -0.3
Data Value | -0.095 | -0.00098936 | -0.3
Data Value | -0.1 | -0.00104044 | -0.3
Data Value | -0.105 | -0.00109256 | -0.3
Data Value | -0.11 | -0.00114498 | -0.3
Data Value | -0.115 | -0.0011958 | -0.3
Data Value | -0.12 | -0.0012478 | -0.3
Data Value | -0.125 | -0.0012998 | -0.3
Data Value | -0.13 | -0.0013514 | -0.3
Data Value | -0.135 | -0.001402 | -0.3
Data Value | -0.14 | -0.0014536 | -0.3
Data Value | -0.145 | -0.0015064 | -0.3
Data Value | -0.15 | -0.0015564 | -0.3
Data Value | -0.155 | -0.0016088 | -0.3
Data Value | -0.16 | -0.0016618 | -0.3
Data Value | -0.165 | -0.0017138 | -0.3
Data Value | -0.17 | -0.0017634 | -0.3
Data Value | -0.175 | -0.0018146 | -0.3
Data Value | -0.18 | -0.0018678 | -0.3
Data Value | -0.185 | -0.0019194 | -0.3
Data Value | -0.19 | -0.0019702 | -0.3
Data Value | -0.195 | -0.002021 | -0.3
Data Value | -0.2 | -0.0020724 | -0.3
Data Value | -0.205 | -0.0021256 | -0.3
Data Value | -0.21 | -0.0021778 | -0.3
Data Value | -0.215 | -0.00223 | -0.3
Data Value | -0.22 | -0.0022796 | -0.3
Data Value | -0.225 | -0.0023334 | -0.3
Data Value | -0.23 | -0.002385 | -0.3
Data Value | -0.235 | -0.0024374 | -0.3
Data Value | -0.24 | -0.0024852 | -0.3
Data Value | -0.245 | -0.0025422 | -0.3
Data Value | -0.25 | -0.0025936 | -0.3
Data Value | -0.255 | -0.0026454 | -0.3
Data Value | -0.26 | -0.002695 | -0.3
Data Value | -0.265 | -0.0027496 | -0.3
Data Value | -0.27 | -0.0028024 | -0.3
Data Value | -0.275 | -0.0028496 | -0.3
Data Value | -0.28 | -0.0029034 | -0.3
Data Value | -0.285 | -0.0029544 | -0.3
Data Value | -0.29 | -0.0030076 | -0.3
Data Value | -0.295 | -0.0030594 | -0.3
Data Value | -0.3 | -0.0031122 | -0.3
Data Value | -0.305 | -0.0031652 | -0.3
Data Value | -0.31 | -0.003216 | -0.3
Data Value | -0.315 | -0.0032668 | -0.3
Data Value | -0.32 | -0.0033198 | -0.3
Data Value | -0.325 | -0.0033742 | -0.3
Data Value | -0.33 | -0.0034306 | -0.3
Data Value | -0.335 | -0.0034826 | -0.3
Data Value | -0.34 | -0.0035364 | -0.3
Data Value | -0.345 | -0.0035882 | -0.3
Data Value | -0.35 | -0.0036388 | -0.3
Data Value | -0.355 | -0.003693 | -0.3
Data Value | -0.36 | -0.0037498 | -0.3
Data Value | -0.365 | -0.0038034 | -0.3
Data Value | -0.37 | -0.0038526 | -0.3
Data Value | -0.375 | -0.003907 | -0.3
Data Value | -0.38 | -0.003956 | -0.3
Data Value | -0.385 | -0.004009 | -0.3
Data Value | -0.39 | -0.0040652 | -0.3
Data Value | -0.395 | -0.0041152 | -0.3
Data Value | -0.4 | -0.0041632 | -0.3
Data Value | -0.405 | -0.0042206 | -0.3
Data Value | -0.41 | -0.0042692 | -0.3
Data Value | -0.415 | -0.0043264 | -0.3
Data Value | -0.42 | -0.0043784 | -0.3
Data Value | -0.425 | -0.004431 | -0.3
Data Value | -0.43 | -0.004493 | -0.3
Data Value | -0.435 | -0.0045498 | -0.3
Data Value | -0.44 | -0.0046106 | -0.3
Data Value | -0.445 | -0.0046654 | -0.3
Data Value | -0.45 | -0.0047174 | -0.3
Data Value | -0.455 | -0.0047748 | -0.3
Data Value | -0.46 | -0.0048286 | -0.3
Data Value | -0.465 | -0.0048802 | -0.3
Data Value | -0.47 | -0.0049346 | -0.3
Data Value | -0.475 | -0.0049844 | -0.3
Data Value | -0.48 | -0.0050398 | -0.3
Data Value | -0.485 | -0.0051098 | -0.3
Data Value | -0.49 | -0.005161 | -0.3
Data Value | -0.495 | -0.005208 | -0.3
Data Value | -0.5 | -0.0052608 | -0.3
Data Value | 0 | -1.15006e-07 | -0.4
Data Value | -0.005 | -5.271e-05 | -0.4
Data Value | -0.01 | -0.000105386 | -0.4
Data Value | -0.015 | -0.00015776 | -0.4
Data Value | -0.02 | -0.00021 | -0.4
Data Value | -0.025 | -0.000263 | -0.4
Data Value | -0.03 | -0.00031522 | -0.4
Data Value | -0.035 | -0.00036752 | -0.4
Data Value | -0.04 | -0.0004197 | -0.4
Data Value | -0.045 | -0.00047214 | -0.4
Data Value | -0.05 | -0.00052378 | -0.4
Data Value | -0.055 | -0.000577 | -0.4
Data Value | -0.06 | -0.00062944 | -0.4
Data Value | -0.065 | -0.00068202 | -0.4
Data Value | -0.07 | -0.00073412 | -0.4
Data Value | -0.075 | -0.00078656 | -0.4
Data Value | -0.08 | -0.00083882 | -0.4
Data Value | -0.085 | -0.00089072 | -0.4
Data Value | -0.09 | -0.00094288 | -0.4
Data Value | -0.095 | -0.00099548 | -0.4
Data Value | -0.1 | -0.00104822 | -0.4
Data Value | -0.105 | -0.0011004 | -0.4
Data Value | -0.11 | -0.0011532 | -0.4
Data Value | -0.115 | -0.0012058 | -0.4
Data Value | -0.12 | -0.0012572 | -0.4
Data Value | -0.125 | -0.0013092 | -0.4
Data Value | -0.13 | -0.0013616 | -0.4
Data Value | -0.135 | -0.001414 | -0.4
Data Value | -0.14 | -0.0014668 | -0.4
Data Value | -0.145 | -0.0015186 | -0.4
Data Value | -0.15 | -0.0015712 | -0.4
Data Value | -0.155 | -0.0016226 | -0.4
Data Value | -0.16 | -0.0016748 | -0.4
Data Value | -0.165 | -0.0017274 | -0.4
Data Value | -0.17 | -0.001778 | -0.4
Data Value | -0.175 | -0.0018306 | -0.4
Data Value | -0.18 | -0.001884 | -0.4
Data Value | -0.185 | -0.0019346 | -0.4
Data Value | -0.19 | -0.0019872 | -0.4
Data Value | -0.195 | -0.0020408 | -0.4
Data Value | -0.2 | -0.0020926 | -0.4
Data Value | -0.205 | -0.0021434 | -0.4
Data Value | -0.21 | -0.0021968 | -0.4
Data Value | -0.215 | -0.0022484 | -0.4
Data Value | -0.22 | -0.0023028 | -0.4
Data Value | -0.225 | -0.002356 | -0.4
Data Value | -0.23 | -0.0024068 | -0.4
Data Value | -0.235 | -0.002459 | -0.4
Data Value | -0.24 | -0.002509 | -0.4
Data Value | -0.245 | -0.0025596 | -0.4
Data Value | -0.25 | -0.002613 | -0.4
Data Value | -0.255 | -0.0026662 | -0.4
Data Value | -0.26 | -0.0027196 | -0.4
Data Value | -0.265 | -0.0027722 | -0.4
Data Value | -0.27 | -0.0028218 | -0.4
Data Value | -0.275 | -0.0028742 | -0.4
Data Value | -0.28 | -0.0029258 | -0.4
Data Value | -0.285 | -0.0029794 | -0.4
Data Value | -0.29 | -0.0030324 | -0.4
Data Value | -0.295 | -0.0030856 | -0.4
Data Value | -0.3 | -0.003137 | -0.4
Data Value | -0.305 | -0.0031926 | -0.4
Data Value | -0.31 | -0.0032416 | -0.4
Data Value | -0.315 | -0.0032972 | -0.4
Data Value | -0.32 | -0.0033462 | -0.4
Data Value | -0.325 | -0.0034 | -0.4
Data Value | -0.33 | -0.0034554 | -0.4
Data Value | -0.335 | -0.0035098 | -0.4
Data Value | -0.34 | -0.0035624 | -0.4
Data Value | -0.345 | -0.0036188 | -0.4
Data Value | -0.35 | -0.003672 | -0.4
Data Value | -0.355 | -0.003726 | -0.4
Data Value | -0.36 | -0.0037788 | -0.4
Data Value | -0.365 | -0.0038312 | -0.4
Data Value | -0.37 | -0.0038844 | -0.4
Data Value | -0.375 | -0.0039386 | -0.4
Data Value | -0.38 | -0.0039952 | -0.4
Data Value | -0.385 | -0.0040536 | -0.4
Data Value | -0.39 | -0.0041032 | -0.4
Data Value | -0.395 | -0.0041586 | -0.4
Data Value | -0.4 | -0.0042102 | -0.4
Data Value | -0.405 | -0.0042612 | -0.4
Data Value | -0.41 | -0.0043148 | -0.4
Data Value | -0.415 | -0.0043712 | -0.4
Data Value | -0.42 | -0.004422 | -0.4
Data Value | -0.425 | -0.0044814 | -0.4
Data Value | -0.43 | -0.0045366 | -0.4
Data Value | -0.435 | -0.0045904 | -0.4
Data Value | -0.44 | -0.0046476 | -0.4
Data Value | -0.445 | -0.0047038 | -0.4
Data Value | -0.45 | -0.0047632 | -0.4
Data Value | -0.455 | -0.0048138 | -0.4
Data Value | -0.46 | -0.0048762 | -0.4
Data Value | -0.465 | -0.004925 | -0.4
Data Value | -0.47 | -0.004979 | -0.4
Data Value | -0.475 | -0.0050368 | -0.4
Data Value | -0.48 | -0.0050836 | -0.4
Data Value | -0.485 | -0.0051414 | -0.4
Data Value | -0.49 | -0.0051968 | -0.4
Data Value | -0.495 | -0.0052598 | -0.4
Data Value | -0.5 | -0.0053212 | -0.4
Data Value | 0 | -1.123998e-07 | -0.5
Data Value | -0.005 | -5.2854e-05 | -0.5
Data Value | -0.01 | -0.000106206 | -0.5
Data Value | -0.015 | -0.00015952 | -0.5
Data Value | -0.02 | -0.00021252 | -0.5
Data Value | -0.025 | -0.00026534 | -0.5
Data Value | -0.03 | -0.0003182 | -0.5
Data Value | -0.035 | -0.00037154 | -0.5
Data Value | -0.04 | -0.00042444 | -0.5
Data Value | -0.045 | -0.00047722 | -0.5
Data Value | -0.05 | -0.0005301 | -0.5
Data Value | -0.055 | -0.00058362 | -0.5
Data Value | -0.06 | -0.0006361 | -0.5
Data Value | -0.065 | -0.00068916 | -0.5
Data Value | -0.07 | -0.00074228 | -0.5
Data Value | -0.075 | -0.00079452 | -0.5
Data Value | -0.08 | -0.00084796 | -0.5
Data Value | -0.085 | -0.00090104 | -0.5
Data Value | -0.09 | -0.00095386 | -0.5
Data Value | -0.095 | -0.0010058 | -0.5
Data Value | -0.1 | -0.00105946 | -0.5
Data Value | -0.105 | -0.0011131 | -0.5
Data Value | -0.11 | -0.001164 | -0.5
Data Value | -0.115 | -0.001217 | -0.5
Data Value | -0.12 | -0.0012692 | -0.5
Data Value | -0.125 | -0.001322 | -0.5
Data Value | -0.13 | -0.0013746 | -0.5
Data Value | -0.135 | -0.001428 | -0.5
Data Value | -0.14 | -0.0014812 | -0.5
Data Value | -0.145 | -0.0015328 | -0.5
Data Value | -0.15 | -0.0015866 | -0.5
Data Value | -0.155 | -0.0016406 | -0.5
Data Value | -0.16 | -0.0016928 | -0.5
Data Value | -0.165 | -0.001743 | -0.5
Data Value | -0.17 | -0.0017974 | -0.5
Data Value | -0.175 | -0.00185 | -0.5
Data Value | -0.18 | -0.0019026 | -0.5
Data Value | -0.185 | -0.0019564 | -0.5
Data Value | -0.19 | -0.0020084 | -0.5
Data Value | -0.195 | -0.0020602 | -0.5
Data Value | -0.2 | -0.0021144 | -0.5
Data Value | -0.205 | -0.0021666 | -0.5
Data Value | -0.21 | -0.0022186 | -0.5
Data Value | -0.215 | -0.0022704 | -0.5
Data Value | -0.22 | -0.0023248 | -0.5
Data Value | -0.225 | -0.0023774 | -0.5
Data Value | -0.23 | -0.0024278 | -0.5
Data Value | -0.235 | -0.0024842 | -0.5
Data Value | -0.24 | -0.0025372 | -0.5
Data Value | -0.245 | -0.0025898 | -0.5
Data Value | -0.25 | -0.0026426 | -0.5
Data Value | -0.255 | -0.0026976 | -0.5
Data Value | -0.26 | -0.0027502 | -0.5
Data Value | -0.265 | -0.0027994 | -0.5
Data Value | -0.27 | -0.0028514 | -0.5
Data Value | -0.275 | -0.0029042 | -0.5
Data Value | -0.28 | -0.0029594 | -0.5
Data Value | -0.285 | -0.0030122 | -0.5
Data Value | -0.29 | -0.0030644 | -0.5
Data Value | -0.295 | -0.0031166 | -0.5
Data Value | -0.3 | -0.00317 | -0.5
Data Value | -0.305 | -0.0032256 | -0.5
Data Value | -0.31 | -0.003278 | -0.5
Data Value | -0.315 | -0.0033316 | -0.5
Data Value | -0.32 | -0.0033834 | -0.5
Data Value | -0.325 | -0.0034398 | -0.5
Data Value | -0.33 | -0.003492 | -0.5
Data Value | -0.335 | -0.0035446 | -0.5
Data Value | -0.34 | -0.0035974 | -0.5
Data Value | -0.345 | -0.0036528 | -0.5
Data Value | -0.35 | -0.0037038 | -0.5
Data Value | -0.355 | -0.0037538 | -0.5
Data Value | -0.36 | -0.0038056 | -0.5
Data Value | -0.365 | -0.0038602 | -0.5
Data Value | -0.37 | -0.0039132 | -0.5
Data Value | -0.375 | -0.0039706 | -0.5
Data Value | -0.38 | -0.004024 | -0.5
Data Value | -0.385 | -0.0040774 | -0.5
Data Value | -0.39 | -0.0041294 | -0.5
Data Value | -0.395 | -0.0041876 | -0.5
Data Value | -0.4 | -0.0042422 | -0.5
Data Value | -0.405 | -0.004295 | -0.5
Data Value | -0.41 | -0.004351 | -0.5
Data Value | -0.415 | -0.0044062 | -0.5
Data Value | -0.42 | -0.004464 | -0.5
Data Value | -0.425 | -0.0045156 | -0.5
Data Value | -0.43 | -0.0045712 | -0.5
Data Value | -0.435 | -0.0046206 | -0.5
Data Value | -0.44 | -0.0046734 | -0.5
Data Value | -0.445 | -0.004724 | -0.5
Data Value | -0.45 | -0.0047786 | -0.5
Data Value | -0.455 | -0.0048346 | -0.5
Data Value | -0.46 | -0.0048824 | -0.5
Data Value | -0.465 | -0.0049384 | -0.5
Data Value | -0.47 | -0.004997 | -0.5
Data Value | -0.475 | -0.00505 | -0.5
Data Value | -0.48 | -0.0051062 | -0.5
Data Value | -0.485 | -0.0051562 | -0.5
Data Value | -0.49 | -0.0052102 | -0.5
Data Value | -0.495 | -0.0052692 | -0.5
Data Value | -0.5 | -0.0053276 | -0.5

## List(11)
Setup Name: | I/V Sweep
Date:
Vd | Id
0 | -1.10729e-07
-0.005 | -4.4708e-05
-0.01 | -8.8902e-05
-0.015 | -0.00013236
-0.02 | -0.0001769
-0.025 | -0.00022082
-0.03 | -0.00026452
-0.035 | -0.00030856
-0.04 | -0.00035242
-0.045 | -0.00039592
-0.05 | -0.00044024
-0.055 | -0.00048412
-0.06 | -0.00052786
-0.065 | -0.00057218
-0.07 | -0.00061756
-0.075 | -0.00066184
-0.08 | -0.00070578
-0.085 | -0.00075068
-0.09 | -0.00079456
-0.095 | -0.0008375
-0.1 | -0.00088024
-0.105 | -0.00092548
-0.11 | -0.00097108
-0.115 | -0.00101508
-0.12 | -0.00105928
-0.125 | -0.0011036
-0.13 | -0.001148
-0.135 | -0.0011948
-0.14 | -0.0012392
-0.145 | -0.0012824
-0.15 | -0.0013252
-0.155 | -0.0013674
-0.16 | -0.0014136
-0.165 | -0.0014574
-0.17 | -0.0015018
-0.175 | -0.0015462
-0.18 | -0.0015886
-0.185 | -0.0016304
-0.19 | -0.0016764
-0.195 | -0.0017194
-0.2 | -0.001768
-0.205 | -0.0018138
-0.21 | -0.001857
-0.215 | -0.0019002
-0.22 | -0.0019478
-0.225 | -0.001992
-0.23 | -0.002037
-0.235 | -0.002081
-0.24 | -0.002129
-0.245 | -0.0021712
-0.25 | -0.0022138
-0.255 | -0.0022536
-0.26 | -0.0023002
-0.265 | -0.0023358
-0.27 | -0.0023866
-0.275 | -0.0024232
-0.28 | -0.0024658
-0.285 | -0.0025124
-0.29 | -0.0025536
-0.295 | -0.002609
-0.3 | -0.0026514
-0.305 | -0.0026918
-0.31 | -0.0027348
-0.315 | -0.0027802
-0.32 | -0.0028316
-0.325 | -0.0028758
-0.33 | -0.0029192
-0.335 | -0.0029628
-0.34 | -0.003006
-0.345 | -0.0030596
-0.35 | -0.0031242
-0.355 | -0.0031854
-0.36 | -0.003231
-0.365 | -0.0033016
-0.37 | -0.0033612
-0.375 | -0.0034264
-0.38 | -0.0034896
-0.385 | -0.0035502
-0.39 | -0.0036186
-0.395 | -0.0036766
-0.4 | -0.003735
-0.405 | -0.003797
-0.41 | -0.0038642
-0.415 | -0.003926
-0.42 | -0.0039886
-0.425 | -0.004062
-0.43 | -0.0041116
-0.435 | -0.0041854
-0.44 | -0.0042484
-0.445 | -0.0043048
-0.45 | -0.0043692
-0.455 | -0.004414
-0.46 | -0.0044758
-0.465 | -0.0045348
-0.47 | -0.0046108
-0.475 | -0.0046694
-0.48 | -0.0047414
-0.485 | -0.004802
-0.49 | -0.0048592
-0.495 | -0.0049194
-0.5 | -0.004989
0 | -1.15006e-07
-0.005 | -5.017e-05
-0.01 | -9.9848e-05
-0.015 | -0.00014902
-0.02 | -0.0001989
-0.025 | -0.00024896
-0.03 | -0.00029854
-0.035 | -0.00034796
-0.04 | -0.00039762
-0.045 | -0.00044724
-0.05 | -0.00049628
-0.055 | -0.0005458
-0.06 | -0.00059578
-0.065 | -0.00064546
-0.07 | -0.00069442
-0.075 | -0.0007447
-0.08 | -0.00079496
-0.085 | -0.00084446
-0.09 | -0.00089446
-0.095 | -0.00094296
-0.1 | -0.00099232
-0.105 | -0.00104178
-0.11 | -0.0010922
-0.115 | -0.00114234
-0.12 | -0.0011902
-0.125 | -0.0012388
-0.13 | -0.0012878
-0.135 | -0.0013366
-0.14 | -0.0013872
-0.145 | -0.0014348
-0.15 | -0.0014858
-0.155 | -0.0015338
-0.16 | -0.0015856
-0.165 | -0.0016348
-0.17 | -0.0016852
-0.175 | -0.001732
-0.18 | -0.0017848
-0.185 | -0.001836
-0.19 | -0.0018858
-0.195 | -0.001933
-0.2 | -0.0019836
-0.205 | -0.0020328
-0.21 | -0.0020826
-0.215 | -0.002135
-0.22 | -0.0021852
-0.225 | -0.0022326
-0.23 | -0.0022858
-0.235 | -0.0023348
-0.24 | -0.0023826
-0.245 | -0.002433
-0.25 | -0.0024804
-0.255 | -0.0025336
-0.26 | -0.0025802
-0.265 | -0.0026326
-0.27 | -0.002681
-0.275 | -0.0027312
-0.28 | -0.002785
-0.285 | -0.002832
-0.29 | -0.0028796
-0.295 | -0.0029284
-0.3 | -0.0029766
-0.305 | -0.0030246
-0.31 | -0.0030764
-0.315 | -0.003131
-0.32 | -0.0031838
-0.325 | -0.0032384
-0.33 | -0.003289
-0.335 | -0.0033372
-0.34 | -0.00339
-0.345 | -0.0034442
-0.35 | -0.0034912
-0.355 | -0.003543
-0.36 | -0.0035918
-0.365 | -0.0036392
-0.37 | -0.0036912
-0.375 | -0.0037466
-0.38 | -0.0037966
-0.385 | -0.0038446
-0.39 | -0.0038918
-0.395 | -0.0039486
-0.4 | -0.0039952
-0.405 | -0.0040454
-0.41 | -0.0040962
-0.415 | -0.0041538
-0.42 | -0.0042072
-0.425 | -0.004264
-0.43 | -0.0043094
-0.435 | -0.0043602
-0.44 | -0.0044124
-0.445 | -0.004472
-0.45 | -0.0045206
-0.455 | -0.0045764
-0.46 | -0.0046292
-0.465 | -0.0046862
-0.47 | -0.0047332
-0.475 | -0.004784
-0.48 | -0.0048432
-0.485 | -0.0048974
-0.49 | -0.0049632
-0.495 | -0.0050234
-0.5 | -0.0050806
0 | -1.150058e-07
-0.005 | -5.0794e-05
-0.01 | -0.000101704
-0.015 | -0.00015208
-0.02 | -0.00020252
-0.025 | -0.00025348
-0.03 | -0.00030428
-0.035 | -0.0003546
-0.04 | -0.00040482
-0.045 | -0.00045596
-0.05 | -0.00050656
-0.055 | -0.00055708
-0.06 | -0.0006077
-0.065 | -0.00065808
-0.07 | -0.00070806
-0.075 | -0.00075838
-0.08 | -0.00080904
-0.085 | -0.0008595
-0.09 | -0.00091036
-0.095 | -0.00096026
-0.1 | -0.00101048
-0.105 | -0.00106062
-0.11 | -0.00111148
-0.115 | -0.001162
-0.12 | -0.0012122
-0.125 | -0.001262
-0.13 | -0.0013114
-0.135 | -0.0013632
-0.14 | -0.0014116
-0.145 | -0.0014626
-0.15 | -0.0015126
-0.155 | -0.0015626
-0.16 | -0.0016138
-0.165 | -0.0016646
-0.17 | -0.0017152
-0.175 | -0.0017668
-0.18 | -0.001816
-0.185 | -0.0018622
-0.19 | -0.00191
-0.195 | -0.0019614
-0.2 | -0.0020116
-0.205 | -0.0020632
-0.21 | -0.002113
-0.215 | -0.0021638
-0.22 | -0.0022136
-0.225 | -0.0022642
-0.23 | -0.0023142
-0.235 | -0.0023646
-0.24 | -0.0024166
-0.245 | -0.002466
-0.25 | -0.0025192
-0.255 | -0.002571
-0.26 | -0.00262
-0.265 | -0.0026714
-0.27 | -0.0027264
-0.275 | -0.002781
-0.28 | -0.0028308
-0.285 | -0.0028838
-0.29 | -0.0029302
-0.295 | -0.002986
-0.3 | -0.003038
-0.305 | -0.0030876
-0.31 | -0.0031378
-0.315 | -0.0031904
-0.32 | -0.0032434
-0.325 | -0.0032964
-0.33 | -0.0033462
-0.335 | -0.0033992
-0.34 | -0.0034492
-0.345 | -0.0034956
-0.35 | -0.0035456
-0.355 | -0.0035986
-0.36 | -0.0036532
-0.365 | -0.003704
-0.37 | -0.0037566
-0.375 | -0.0038086
-0.38 | -0.0038626
-0.385 | -0.0039104
-0.39 | -0.0039618
-0.395 | -0.00402
-0.4 | -0.0040702
-0.405 | -0.0041258
-0.41 | -0.0041834
-0.415 | -0.0042336
-0.42 | -0.0042932
-0.425 | -0.0043418
-0.43 | -0.004394
-0.435 | -0.0044478
-0.44 | -0.0045004
-0.445 | -0.0045494
-0.45 | -0.004598
-0.455 | -0.0046532
-0.46 | -0.0047076
-0.465 | -0.0047704
-0.47 | -0.0048158
-0.475 | -0.0048756
-0.48 | -0.0049438
-0.485 | -0.0050246
-0.49 | -0.0050806
-0.495 | -0.0051502
-0.5 | -0.0052156
0 | -1.1331e-07
-0.005 | -5.2308e-05
-0.01 | -0.000104408
-0.015 | -0.00015656
-0.02 | -0.00020874
-0.025 | -0.00026116
-0.03 | -0.0003124
-0.035 | -0.00036456
-0.04 | -0.00041678
-0.045 | -0.00046874
-0.05 | -0.00052118
-0.055 | -0.0005736
-0.06 | -0.00062522
-0.065 | -0.00067686
-0.07 | -0.00072902
-0.075 | -0.00078144
-0.08 | -0.0008332
-0.085 | -0.00088558
-0.09 | -0.00093856
-0.095 | -0.00098936
-0.1 | -0.00104044
-0.105 | -0.00109256
-0.11 | -0.00114498
-0.115 | -0.0011958
-0.12 | -0.0012478
-0.125 | -0.0012998
-0.13 | -0.0013514
-0.135 | -0.001402
-0.14 | -0.0014536
-0.145 | -0.0015064
-0.15 | -0.0015564
-0.155 | -0.0016088
-0.16 | -0.0016618
-0.165 | -0.0017138
-0.17 | -0.0017634
-0.175 | -0.0018146
-0.18 | -0.0018678
-0.185 | -0.0019194
-0.19 | -0.0019702
-0.195 | -0.002021
-0.2 | -0.0020724
-0.205 | -0.0021256
-0.21 | -0.0021778
-0.215 | -0.00223
-0.22 | -0.0022796
-0.225 | -0.0023334
-0.23 | -0.002385
-0.235 | -0.0024374
-0.24 | -0.0024852
-0.245 | -0.0025422
-0.25 | -0.0025936
-0.255 | -0.0026454
-0.26 | -0.002695
-0.265 | -0.0027496
-0.27 | -0.0028024
-0.275 | -0.0028496
-0.28 | -0.0029034
-0.285 | -0.0029544
-0.29 | -0.0030076
-0.295 | -0.0030594
-0.3 | -0.0031122
-0.305 | -0.0031652
-0.31 | -0.003216
-0.315 | -0.0032668
-0.32 | -0.0033198
-0.325 | -0.0033742
-0.33 | -0.0034306
-0.335 | -0.0034826
-0.34 | -0.0035364
-0.345 | -0.0035882
-0.35 | -0.0036388
-0.355 | -0.003693
-0.36 | -0.0037498
-0.365 | -0.0038034
-0.37 | -0.0038526
-0.375 | -0.003907
-0.38 | -0.003956
-0.385 | -0.004009
-0.39 | -0.0040652
-0.395 | -0.0041152
-0.4 | -0.0041632
-0.405 | -0.0042206
-0.41 | -0.0042692
-0.415 | -0.0043264
-0.42 | -0.0043784
-0.425 | -0.004431
-0.43 | -0.004493
-0.435 | -0.0045498
-0.44 | -0.0046106
-0.445 | -0.0046654
-0.45 | -0.0047174
-0.455 | -0.0047748
-0.46 | -0.0048286
-0.465 | -0.0048802
-0.47 | -0.0049346
-0.475 | -0.0049844
-0.48 | -0.0050398
-0.485 | -0.0051098
-0.49 | -0.005161
-0.495 | -0.005208
-0.5 | -0.0052608
0 | -1.15006e-07
-0.005 | -5.271e-05
-0.01 | -0.000105386
-0.015 | -0.00015776
-0.02 | -0.00021
-0.025 | -0.000263
-0.03 | -0.00031522
-0.035 | -0.00036752
-0.04 | -0.0004197
-0.045 | -0.00047214
-0.05 | -0.00052378
-0.055 | -0.000577
-0.06 | -0.00062944
-0.065 | -0.00068202
-0.07 | -0.00073412
-0.075 | -0.00078656
-0.08 | -0.00083882
-0.085 | -0.00089072
-0.09 | -0.00094288
-0.095 | -0.00099548
-0.1 | -0.00104822
-0.105 | -0.0011004
-0.11 | -0.0011532
-0.115 | -0.0012058
-0.12 | -0.0012572
-0.125 | -0.0013092
-0.13 | -0.0013616
-0.135 | -0.001414
-0.14 | -0.0014668
-0.145 | -0.0015186
-0.15 | -0.0015712
-0.155 | -0.0016226
-0.16 | -0.0016748
-0.165 | -0.0017274
-0.17 | -0.001778
-0.175 | -0.0018306
-0.18 | -0.001884
-0.185 | -0.0019346
-0.19 | -0.0019872
-0.195 | -0.0020408
-0.2 | -0.0020926
-0.205 | -0.0021434
-0.21 | -0.0021968
-0.215 | -0.0022484
-0.22 | -0.0023028
-0.225 | -0.002356
-0.23 | -0.0024068
-0.235 | -0.002459
-0.24 | -0.002509
-0.245 | -0.0025596
-0.25 | -0.002613
-0.255 | -0.0026662
-0.26 | -0.0027196
-0.265 | -0.0027722
-0.27 | -0.0028218
-0.275 | -0.0028742
-0.28 | -0.0029258
-0.285 | -0.0029794
-0.29 | -0.0030324
-0.295 | -0.0030856
-0.3 | -0.003137
-0.305 | -0.0031926
-0.31 | -0.0032416
-0.315 | -0.0032972
-0.32 | -0.0033462
-0.325 | -0.0034
-0.33 | -0.0034554
-0.335 | -0.0035098
-0.34 | -0.0035624
-0.345 | -0.0036188
-0.35 | -0.003672
-0.355 | -0.003726
-0.36 | -0.0037788
-0.365 | -0.0038312
-0.37 | -0.0038844
-0.375 | -0.0039386
-0.38 | -0.0039952
-0.385 | -0.0040536
-0.39 | -0.0041032
-0.395 | -0.0041586
-0.4 | -0.0042102
-0.405 | -0.0042612
-0.41 | -0.0043148
-0.415 | -0.0043712
-0.42 | -0.004422
-0.425 | -0.0044814
-0.43 | -0.0045366
-0.435 | -0.0045904
-0.44 | -0.0046476
-0.445 | -0.0047038
-0.45 | -0.0047632
-0.455 | -0.0048138
-0.46 | -0.0048762
-0.465 | -0.004925
-0.47 | -0.004979
-0.475 | -0.0050368
-0.48 | -0.0050836
-0.485 | -0.0051414
-0.49 | -0.0051968
-0.495 | -0.0052598
-0.5 | -0.0053212
0 | -1.123998e-07
-0.005 | -5.2854e-05
-0.01 | -0.000106206
-0.015 | -0.00015952
-0.02 | -0.00021252
-0.025 | -0.00026534
-0.03 | -0.0003182
-0.035 | -0.00037154
-0.04 | -0.00042444
-0.045 | -0.00047722
-0.05 | -0.0005301
-0.055 | -0.00058362
-0.06 | -0.0006361
-0.065 | -0.00068916
-0.07 | -0.00074228
-0.075 | -0.00079452
-0.08 | -0.00084796
-0.085 | -0.00090104
-0.09 | -0.00095386
-0.095 | -0.0010058
-0.1 | -0.00105946
-0.105 | -0.0011131
-0.11 | -0.001164
-0.115 | -0.001217
-0.12 | -0.0012692
-0.125 | -0.001322
-0.13 | -0.0013746
-0.135 | -0.001428
-0.14 | -0.0014812
-0.145 | -0.0015328
-0.15 | -0.0015866
-0.155 | -0.0016406
-0.16 | -0.0016928
-0.165 | -0.001743
-0.17 | -0.0017974
-0.175 | -0.00185
-0.18 | -0.0019026
-0.185 | -0.0019564
-0.19 | -0.0020084
-0.195 | -0.0020602
-0.2 | -0.0021144
-0.205 | -0.0021666
-0.21 | -0.0022186
-0.215 | -0.0022704
-0.22 | -0.0023248
-0.225 | -0.0023774
-0.23 | -0.0024278
-0.235 | -0.0024842
-0.24 | -0.0025372
-0.245 | -0.0025898
-0.25 | -0.0026426
-0.255 | -0.0026976
-0.26 | -0.0027502
-0.265 | -0.0027994
-0.27 | -0.0028514
-0.275 | -0.0029042
-0.28 | -0.0029594
-0.285 | -0.0030122
-0.29 | -0.0030644
-0.295 | -0.0031166
-0.3 | -0.00317
-0.305 | -0.0032256
-0.31 | -0.003278
-0.315 | -0.0033316
-0.32 | -0.0033834
-0.325 | -0.0034398
-0.33 | -0.003492
-0.335 | -0.0035446
-0.34 | -0.0035974
-0.345 | -0.0036528
-0.35 | -0.0037038
-0.355 | -0.0037538
-0.36 | -0.0038056
-0.365 | -0.0038602
-0.37 | -0.0039132
-0.375 | -0.0039706
-0.38 | -0.004024
-0.385 | -0.0040774
-0.39 | -0.0041294
-0.395 | -0.0041876
-0.4 | -0.0042422
-0.405 | -0.004295
-0.41 | -0.004351
-0.415 | -0.0044062
-0.42 | -0.004464
-0.425 | -0.0045156
-0.43 | -0.0045712
-0.435 | -0.0046206
-0.44 | -0.0046734
-0.445 | -0.004724
-0.45 | -0.0047786
-0.455 | -0.0048346
-0.46 | -0.0048824
-0.465 | -0.0049384
-0.47 | -0.004997
-0.475 | -0.00505
-0.48 | -0.0051062
-0.485 | -0.0051562
-0.49 | -0.0052102
-0.495 | -0.0052692
-0.5 | -0.0053276