## Setup_chen(3)432024_52759 AM
Setup title | chen
Classic test name | "I/V Sweep"
Test date | 2024-04-03
Test time | 0.2277
Device ID
Count | 3
Flags
Remarks
Context.MainFrame | B1500A
Channel.UnitType | SMU | SMU
Channel.Unit | SMU1:HR/AS | SMU2:HR/AS
Channel.IName | Ig | Id
Channel.VName | Vg | Vd
Channel.Mode | V | V
Channel.Func | VAR1 | VAR2
Channel.Index
Channel.Time
Measurement.Port.Unit | SMU1:HR/AS | SMU2:HR/AS
Measurement.Port.SeriesResistor | NONE | NONE
Measurement.Port.Filter | ON | ON
Measurement.Port.OutputVoltageComparison | 0 | 0
Measurement.Primary.Locus | Single
Measurement.Primary.Scale | LINEAR
Measurement.Primary.Start | 0.6
Measurement.Primary.Stop | -0.6
Measurement.Primary.Step | -0.0119
Measurement.Primary.Compliance | 0.1
Measurement.Primary.PowerCompliance | 0
Measurement.Aborting.Condition | "CONTINUE AT ANY"
Measurement.PostOutput.Value | START
Measurement.PostOutput.Retention | OFF
Measurement.Secondary.Start | -0.5
Measurement.Secondary.Count | 5
Measurement.Secondary.Step | 0
Measurement.Secondary.Compliance | 0.1
Measurement.Secondary.PowerCompliance | 0
Measurement.Bias.Source | 0.6 | -0.5
Measurement.Bias.Compliance | 0.1 | 0.1
Measurement.Monitor.Unit | SMU1:HR/AS | SMU2:HR/AS
Measurement.Monitor.Adc | "HR ADC" | "HR ADC"
Measurement.Monitor.Measurement | "Compliance Side" | "Compliance Side"
Measurement.Monitor.RangingMode | LIMITED | LIMITED
Measurement.Monitor.RangeBoundary | 1nA | 1nA
Measurement.Monitor.RangeRating | "BY FULL RANGE" | "BY FULL RANGE"
Measurement.Monitor.RangeRatingCoeff | 50 | 50
Measurement.Timing.Hold | 0
Measurement.Timing.Delay | 0
Measurement.Adc.HighSpeed.Mode | AUTO
Measurement.Adc.HighSpeed.Coeff | 1
Measurement.Adc.HighResolution.AutoZero | OFF
Measurement.Adc.HighResolution.Mode | AUTO
Measurement.Adc.HighResolution.Coeff | 6
Measurement.WaitTime.Source.Coeff | 1
Measurement.WaitTime.Source.Offset | 0
Measurement.WaitTime.Monitor.Coeff | 1
Measurement.WaitTime.Monitor.Offset | 0
Output.Graph.Enabled | TRUE
Output.Graph.AutoScaling | FALSE
Output.Graph.XAxis.Data | Vg
Output.Graph.XAxis.Scale | Linear
Output.Graph.XAxis.Left | 0.6
Output.Graph.XAxis.Right | -0.6
Output.Graph.XAxis.RunTimeAutoScale | TRUE
Output.Graph.YAxis.Data | Id
Output.Graph.YAxis.Scale | Linear
Output.Graph.YAxis.Bottom | -0.1
Output.Graph.YAxis.Top | 0.1
Output.Graph.YAxis.Group
Output.Graph.YAxis.RunTimeAutoScale | TRUE
Output.List.Data | Vd | Vg | Id
AutoAnalysis.Interpolation | FALSE
AutoAnalysis.Var2StepCount | 1
AutoAnalysis.Var2StepScript
AutoAnalysis.Line1.Enabled | FALSE
AutoAnalysis.Line1.Type | 1
AutoAnalysis.Line1.Fix | TRUE
AutoAnalysis.Line1.YAxis | 0
AutoAnalysis.Line1.Point1.Type | 0
AutoAnalysis.Line1.Point1.XY.X
AutoAnalysis.Line1.Point1.XY.Y
AutoAnalysis.Line1.Point1.Data.Var
AutoAnalysis.Line1.Point1.Data.Condition
AutoAnalysis.Line1.Point1.Data.Start | FALSE
AutoAnalysis.Line1.Point1.Data.StartVar
AutoAnalysis.Line1.Point1.Data.StartCondition
AutoAnalysis.Line1.Point2.Type | 0
AutoAnalysis.Line1.Point2.XY.X
AutoAnalysis.Line1.Point2.XY.Y
AutoAnalysis.Line1.Point2.Data.Var
AutoAnalysis.Line1.Point2.Data.Condition
AutoAnalysis.Line1.Point2.Data.Start | FALSE
AutoAnalysis.Line1.Point2.Data.StartVar
AutoAnalysis.Line1.Point2.Data.StartCondition
AutoAnalysis.Line1.GradientExpr | 0
AutoAnalysis.Line2.Enabled | FALSE
AutoAnalysis.Line2.Type | 1
AutoAnalysis.Line2.Fix | TRUE
AutoAnalysis.Line2.YAxis | 0
AutoAnalysis.Line2.Point1.Type | 0
AutoAnalysis.Line2.Point1.XY.X
AutoAnalysis.Line2.Point1.XY.Y
AutoAnalysis.Line2.Point1.Data.Var
AutoAnalysis.Line2.Point1.Data.Condition
AutoAnalysis.Line2.Point1.Data.Start | FALSE
AutoAnalysis.Line2.Point1.Data.StartVar
AutoAnalysis.Line2.Point1.Data.StartCondition
AutoAnalysis.Line2.Point2.Type | 0
AutoAnalysis.Line2.Point2.XY.X
AutoAnalysis.Line2.Point2.XY.Y
AutoAnalysis.Line2.Point2.Data.Var
AutoAnalysis.Line2.Point2.Data.Condition
AutoAnalysis.Line2.Point2.Data.Start | FALSE
AutoAnalysis.Line2.Point2.Data.StartVar
AutoAnalysis.Line2.Point2.Data.StartCondition
AutoAnalysis.Line2.GradientExpr | 0
AutoAnalysis.Marker.Enabled | FALSE
AutoAnalysis.Marker.Data.Var
AutoAnalysis.Marker.Data.Condition
AutoAnalysis.Marker.Data.Start | FALSE
AutoAnalysis.Marker.Data.StartVar
AutoAnalysis.Marker.Data.StartCondition
Vg | Id | Vd
0.6 | -9.3127e-08 | -0.5
0.5881 | -3.24404e-08 | -0.5
0.5762 | -7.14484e-08 | -0.5
0.5644 | -2.35076e-08 | -0.5
0.5525 | -5.53296e-08 | -0.5
0.5406 | -3.4472e-08 | -0.5
0.5287 | -2.5693e-08 | -0.5
0.5168 | -3.77684e-08 | -0.5
0.505 | -1.14684e-08 | -0.5
0.4931 | -4.0261e-08 | -0.5
0.4812 | 1.35e-10 | -0.5
0.4693 | -4.30496e-08 | -0.5
0.4574 | 1.11052e-08 | -0.5
0.4455 | -4.3726e-08 | -0.5
0.4337 | 9.0208e-09 | -0.5
0.4218 | -3.7583e-08 | -0.5
0.4099 | 5.2032e-09 | -0.5
0.398 | -3.3794e-08 | -0.5
0.3861 | -6.7846e-09 | -0.5
0.3743 | -2.34684e-08 | -0.5
0.3624 | -4.34796e-08 | -0.5
0.3505 | -2.18e-11 | -0.5
0.3386 | -5.8221e-08 | -0.5
0.3267 | -1.37666e-08 | -0.5
0.3149 | -8.39094e-08 | -0.5
0.303 | -4.60704e-08 | -0.5
0.2911 | -2.0846e-07 | -0.5
0.2792 | -2.2104e-07 | -0.5
0.2673 | -2.067e-07 | -0.5
0.2554 | -2.9036e-07 | -0.5
0.2436 | -3.5432e-07 | -0.5
0.2317 | -3.6852e-07 | -0.5
0.2198 | -4.7964e-07 | -0.5
0.2079 | -6.4218e-07 | -0.5
0.196 | -7.5376e-07 | -0.5
0.1842 | -9.5876e-07 | -0.5
0.1723 | -3.7201e-06 | -0.5
0.1604 | -3.9318e-06 | -0.5
0.1485 | -4.1714e-06 | -0.5
0.1366 | -4.5363e-06 | -0.5
0.1248 | -5.1751e-06 | -0.5
0.1129 | -6.137e-06 | -0.5
0.101 | -7.3623e-06 | -0.5
0.0891 | -9.0526e-06 | -0.5
0.0772 | -1.11478e-05 | -0.5
0.0653 | -2.7346e-05 | -0.5
0.0535 | -2.8834e-05 | -0.5
0.0416 | -3.1264e-05 | -0.5
0.0297 | -3.5134e-05 | -0.5
0.0178 | -4.0588e-05 | -0.5
0.0059 | -4.7998e-05 | -0.5
-0.0059 | -5.7492e-05 | -0.5
-0.0178 | -6.8926e-05 | -0.5
-0.0297 | -8.2932e-05 | -0.5
-0.0416 | -0.00010145 | -0.5
-0.0535 | -0.0002372 | -0.5
-0.0653 | -0.000244 | -0.5
-0.0772 | -0.00025828 | -0.5
-0.0891 | -0.00028194 | -0.5
-0.101 | -0.00031564 | -0.5
-0.1129 | -0.00036632 | -0.5
-0.1248 | -0.0004142 | -0.5
-0.1366 | -0.00046988 | -0.5
-0.1485 | -0.00054366 | -0.5
-0.1604 | -0.0006166 | -0.5
-0.1723 | -0.00069732 | -0.5
-0.1842 | -0.00080512 | -0.5
-0.196 | -0.00089908 | -0.5
-0.2079 | -0.00099922 | -0.5
-0.2198 | -0.00113538 | -0.5
-0.2317 | -0.0015076 | -0.5
-0.2436 | -0.0015442 | -0.5
-0.2554 | -0.001621 | -0.5
-0.2673 | -0.0017408 | -0.5
-0.2792 | -0.0018472 | -0.5
-0.2911 | -0.0019768 | -0.5
-0.303 | -0.0021306 | -0.5
-0.3149 | -0.0022578 | -0.5
-0.3267 | -0.0024032 | -0.5
-0.3386 | -0.0025662 | -0.5
-0.3505 | -0.0027074 | -0.5
-0.3624 | -0.0028658 | -0.5
-0.3743 | -0.0030374 | -0.5
-0.3861 | -0.0031826 | -0.5
-0.398 | -0.0033418 | -0.5
-0.4099 | -0.0035216 | -0.5
-0.4218 | -0.0036702 | -0.5
-0.4337 | -0.0038304 | -0.5
-0.4455 | -0.0040018 | -0.5
-0.4574 | -0.0041442 | -0.5
-0.4693 | -0.0042964 | -0.5
-0.4812 | -0.0044638 | -0.5
-0.4931 | -0.004599 | -0.5
-0.505 | -0.00474 | -0.5
-0.5168 | -0.0048918 | -0.5
-0.5287 | -0.0050198 | -0.5
-0.5406 | -0.005144 | -0.5
-0.5525 | -0.0052836 | -0.5
-0.5644 | -0.0053988 | -0.5
-0.5762 | -0.0055132 | -0.5
-0.5881 | -0.0056332 | -0.5
-0.6 | -0.00573 | -0.5
0.6 | -4.7592e-09 | -0.5
0.5881 | -2.43392e-08 | -0.5
0.5762 | -4.17148e-08 | -0.5
0.5644 | 1.52048e-08 | -0.5
0.5525 | -3.92848e-08 | -0.5
0.5406 | 8.0302e-09 | -0.5
0.5287 | -2.33652e-08 | -0.5
0.5168 | -8.001e-09 | -0.5
0.505 | -3.6422e-09 | -0.5
0.4931 | -3.58176e-08 | -0.5
0.4812 | 2.04728e-08 | -0.5
0.4693 | -3.36874e-08 | -0.5
0.4574 | 1.00948e-08 | -0.5
0.4455 | -1.6579e-08 | -0.5
0.4337 | -7.7674e-09 | -0.5
0.4218 | 1.632e-09 | -0.5
0.4099 | -3.56018e-08 | -0.5
0.398 | 2.14868e-08 | -0.5
0.3861 | -3.94678e-08 | -0.5
0.3743 | 1.1719e-08 | -0.5
0.3624 | -3.33576e-08 | -0.5
0.3505 | -1.29446e-08 | -0.5
0.3386 | -2.72544e-08 | -0.5
0.3267 | -4.86988e-08 | -0.5
0.3149 | -3.66212e-08 | -0.5
0.303 | -1.4744e-07 | -0.5
0.2911 | -1.7646e-07 | -0.5
0.2792 | -1.4688e-07 | -0.5
0.2673 | -2.2356e-07 | -0.5
0.2554 | -2.7754e-07 | -0.5
0.2436 | -2.7494e-07 | -0.5
0.2317 | -3.842e-07 | -0.5
0.2198 | -5.1374e-07 | -0.5
0.2079 | -5.9192e-07 | -0.5
0.196 | -8.0936e-07 | -0.5
0.1842 | -1.06792e-06 | -0.5
0.1723 | -3.8025e-06 | -0.5
0.1604 | -3.9074e-06 | -0.5
0.1485 | -4.3291e-06 | -0.5
0.1366 | -4.9015e-06 | -0.5
0.1248 | -5.6383e-06 | -0.5
0.1129 | -6.7337e-06 | -0.5
0.101 | -8.0672e-06 | -0.5
0.0891 | -9.8128e-06 | -0.5
0.0772 | -2.4198e-05 | -0.5
0.0653 | -2.505e-05 | -0.5
0.0535 | -2.716e-05 | -0.5
0.0416 | -3.048e-05 | -0.5
0.0297 | -3.5348e-05 | -0.5
0.0178 | -4.184e-05 | -0.5
0.0059 | -5.0174e-05 | -0.5
-0.0059 | -5.9854e-05 | -0.5
-0.0178 | -7.1522e-05 | -0.5
-0.0297 | -8.5788e-05 | -0.5
-0.0416 | -0.000103616 | -0.5
-0.0535 | -0.0002364 | -0.5
-0.0653 | -0.0002449 | -0.5
-0.0772 | -0.0002593 | -0.5
-0.0891 | -0.00028372 | -0.5
-0.101 | -0.00032016 | -0.5
-0.1129 | -0.00036598 | -0.5
-0.1248 | -0.00041938 | -0.5
-0.1366 | -0.00048112 | -0.5
-0.1485 | -0.0005495 | -0.5
-0.1604 | -0.00064478 | -0.5
-0.1723 | -0.00072462 | -0.5
-0.1842 | -0.0008102 | -0.5
-0.196 | -0.0009038 | -0.5
-0.2079 | -0.0010054 | -0.5
-0.2198 | -0.00111404 | -0.5
-0.2317 | -0.0014436 | -0.5
-0.2436 | -0.0014826 | -0.5
-0.2554 | -0.0015638 | -0.5
-0.2673 | -0.0016654 | -0.5
-0.2792 | -0.0017804 | -0.5
-0.2911 | -0.0019008 | -0.5
-0.303 | -0.0020276 | -0.5
-0.3149 | -0.002148 | -0.5
-0.3267 | -0.0022774 | -0.5
-0.3386 | -0.0024354 | -0.5
-0.3505 | -0.0025666 | -0.5
-0.3624 | -0.0027072 | -0.5
-0.3743 | -0.0028696 | -0.5
-0.3861 | -0.0030072 | -0.5
-0.398 | -0.00315 | -0.5
-0.4099 | -0.003323 | -0.5
-0.4218 | -0.0034642 | -0.5
-0.4337 | -0.0036062 | -0.5
-0.4455 | -0.0037494 | -0.5
-0.4574 | -0.0039064 | -0.5
-0.4693 | -0.0040426 | -0.5
-0.4812 | -0.0041852 | -0.5
-0.4931 | -0.0043326 | -0.5
-0.505 | -0.0044516 | -0.5
-0.5168 | -0.0045958 | -0.5
-0.5287 | -0.0047144 | -0.5
-0.5406 | -0.004817 | -0.5
-0.5525 | -0.0049428 | -0.5
-0.5644 | -0.0050448 | -0.5
-0.5762 | -0.0051442 | -0.5
-0.5881 | -0.0054336 | -0.5
-0.6 | -0.0058636 | -0.5
0.6 | 1.24356e-08 | -0.5
0.5881 | -1.59072e-08 | -0.5
0.5762 | -4.0004e-09 | -0.5
0.5644 | 3.6948e-09 | -0.5
0.5525 | -3.18416e-08 | -0.5
0.5406 | 2.58534e-08 | -0.5
0.5287 | -3.45584e-08 | -0.5
0.5168 | 2.34224e-08 | -0.5
0.505 | -2.60186e-08 | -0.5
0.4931 | 1.03086e-08 | -0.5
0.4812 | -7.9112e-09 | -0.5
0.4693 | -7.4736e-09 | -0.5
0.4574 | 7.6732e-09 | -0.5
0.4455 | -3.36908e-08 | -0.5
0.4337 | 2.6629e-08 | -0.5
0.4218 | -3.13196e-08 | -0.5
0.4099 | 1.68078e-08 | -0.5
0.398 | -2.02228e-08 | -0.5
0.3861 | -3.488e-09 | -0.5
0.3743 | -5.1582e-09 | -0.5
0.3624 | -4.01322e-08 | -0.5
0.3505 | 2.0478e-09 | -0.5
0.3386 | -3.76574e-08 | -0.5
0.3267 | -5.16664e-08 | -0.5
0.3149 | -5.01426e-08 | -0.5
0.303 | -1.576e-07 | -0.5
0.2911 | -1.9332e-07 | -0.5
0.2792 | -1.606e-07 | -0.5
0.2673 | -2.3846e-07 | -0.5
0.2554 | -2.9556e-07 | -0.5
0.2436 | -2.964e-07 | -0.5
0.2317 | -4.2068e-07 | -0.5
0.2198 | -5.3724e-07 | -0.5
0.2079 | -6.1378e-07 | -0.5
0.196 | -8.0188e-07 | -0.5
0.1842 | -1.09336e-06 | -0.5
0.1723 | -3.8802e-06 | -0.5
0.1604 | -3.9942e-06 | -0.5
0.1485 | -4.3177e-06 | -0.5
0.1366 | -4.9288e-06 | -0.5
0.1248 | -5.5819e-06 | -0.5
0.1129 | -6.8305e-06 | -0.5
0.101 | -8.1273e-06 | -0.5
0.0891 | -9.7263e-06 | -0.5
0.0772 | -2.4876e-05 | -0.5
0.0653 | -2.5678e-05 | -0.5
0.0535 | -2.7532e-05 | -0.5
0.0416 | -3.1158e-05 | -0.5
0.0297 | -3.5458e-05 | -0.5
0.0178 | -4.131e-05 | -0.5
0.0059 | -4.9002e-05 | -0.5
-0.0059 | -5.7654e-05 | -0.5
-0.0178 | -7.0696e-05 | -0.5
-0.0297 | -8.3292e-05 | -0.5
-0.0416 | -9.8958e-05 | -0.5
-0.0535 | -0.00024154 | -0.5
-0.0653 | -0.000248 | -0.5
-0.0772 | -0.00026502 | -0.5
-0.0891 | -0.0002885 | -0.5
-0.101 | -0.00032196 | -0.5
-0.1129 | -0.00037124 | -0.5
-0.1248 | -0.0004192 | -0.5
-0.1366 | -0.00047772 | -0.5
-0.1485 | -0.00055432 | -0.5
-0.1604 | -0.00062674 | -0.5
-0.1723 | -0.00071202 | -0.5
-0.1842 | -0.00081736 | -0.5
-0.196 | -0.00091386 | -0.5
-0.2079 | -0.00102446 | -0.5
-0.2198 | -0.0015418 | -0.5
-0.2317 | -0.001469 | -0.5
-0.2436 | -0.0015266 | -0.5
-0.2554 | -0.0016538 | -0.5
-0.2673 | -0.001768 | -0.5
-0.2792 | -0.0019034 | -0.5
-0.2911 | -0.0021488 | -0.5
-0.303 | -0.0022752 | -0.5
-0.3149 | -0.0024224 | -0.5
-0.3267 | -0.002582 | -0.5
-0.3386 | -0.0027464 | -0.5
-0.3505 | -0.0029116 | -0.5
-0.3624 | -0.0030678 | -0.5
-0.3743 | -0.0032562 | -0.5
-0.3861 | -0.003442 | -0.5
-0.398 | -0.003628 | -0.5
-0.4099 | -0.0038136 | -0.5
-0.4218 | -0.004002 | -0.5
-0.4337 | -0.0041886 | -0.5
-0.4455 | -0.0043708 | -0.5
-0.4574 | -0.0045344 | -0.5
-0.4693 | -0.0047368 | -0.5
-0.4812 | -0.0049298 | -0.5
-0.4931 | -0.0051238 | -0.5
-0.505 | -0.0053068 | -0.5
-0.5168 | -0.0054874 | -0.5
-0.5287 | -0.0056732 | -0.5
-0.5406 | -0.0058684 | -0.5
-0.5525 | -0.0060666 | -0.5
-0.5644 | -0.00625 | -0.5
-0.5762 | -0.0064498 | -0.5
-0.5881 | -0.0066634 | -0.5
-0.6 | -0.006843 | -0.5
0.6 | -3.18836e-08 | -0.5
0.5881 | 1.4971e-08 | -0.5
0.5762 | -1.77612e-08 | -0.5
0.5644 | -3.317e-09 | -0.5
0.5525 | 2.1708e-09 | -0.5
0.5406 | -3.1474e-08 | -0.5
0.5287 | 2.54024e-08 | -0.5
0.5168 | -3.50522e-08 | -0.5
0.505 | 2.32132e-08 | -0.5
0.4931 | -2.6261e-08 | -0.5
0.4812 | 1.00722e-08 | -0.5
0.4693 | -8.9112e-09 | -0.5
0.4574 | -1.16732e-08 | -0.5
0.4455 | 1.32654e-08 | -0.5
0.4337 | -2.95144e-08 | -0.5
0.4218 | 2.46612e-08 | -0.5
0.4099 | -3.61188e-08 | -0.5
0.398 | 2.17804e-08 | -0.5
0.3861 | -3.25516e-08 | -0.5
0.3743 | 4.7062e-09 | -0.5
0.3624 | -2.0511e-08 | -0.5
0.3505 | -4.35638e-08 | -0.5
0.3386 | -9.1902e-09 | -0.5
0.3267 | -7.79196e-08 | -0.5
0.3149 | -3.79792e-08 | -0.5
0.303 | -1.2848e-07 | -0.5
0.2911 | -1.9586e-07 | -0.5
0.2792 | -1.7144e-07 | -0.5
0.2673 | -2.1866e-07 | -0.5
0.2554 | -3.0822e-07 | -0.5
0.2436 | -3.201e-07 | -0.5
0.2317 | -4.1844e-07 | -0.5
0.2198 | -5.719e-07 | -0.5
0.2079 | -6.6648e-07 | -0.5
0.196 | -8.6778e-07 | -0.5
0.1842 | -1.13614e-06 | -0.5
0.1723 | -3.9223e-06 | -0.5
0.1604 | -4.103e-06 | -0.5
0.1485 | -4.4834e-06 | -0.5
0.1366 | -5.1446e-06 | -0.5
0.1248 | -5.856e-06 | -0.5
0.1129 | -7.079e-06 | -0.5
0.101 | -8.4063e-06 | -0.5
0.0891 | -1.01015e-05 | -0.5
0.0772 | -2.6224e-05 | -0.5
0.0653 | -2.7046e-05 | -0.5
0.0535 | -2.8972e-05 | -0.5
0.0416 | -3.3216e-05 | -0.5
0.0297 | -3.7796e-05 | -0.5
0.0178 | -4.3864e-05 | -0.5
0.0059 | -5.415e-05 | -0.5
-0.0059 | -6.3054e-05 | -0.5
-0.0178 | -7.3396e-05 | -0.5
-0.0297 | -9.0542e-05 | -0.5
-0.0416 | -0.000107158 | -0.5
-0.0535 | -0.00024696 | -0.5
-0.0653 | -0.0002544 | -0.5
-0.0772 | -0.00026978 | -0.5
-0.0891 | -0.00029496 | -0.5
-0.101 | -0.00033584 | -0.5
-0.1129 | -0.00037744 | -0.5
-0.1248 | -0.00042786 | -0.5
-0.1366 | -0.00050024 | -0.5
-0.1485 | -0.0005674 | -0.5
-0.1604 | -0.00064452 | -0.5
-0.1723 | -0.00074886 | -0.5
-0.1842 | -0.00084282 | -0.5
-0.196 | -0.00094756 | -0.5
-0.2079 | -0.0010846 | -0.5
-0.2198 | -0.0015698 | -0.5
-0.2317 | -0.0015972 | -0.5
-0.2436 | -0.0016784 | -0.5
-0.2554 | -0.0018056 | -0.5
-0.2673 | -0.0019224 | -0.5
-0.2792 | -0.0020584 | -0.5
-0.2911 | -0.0022754 | -0.5
-0.303 | -0.0025044 | -0.5
-0.3149 | -0.002646 | -0.5
-0.3267 | -0.0028128 | -0.5
-0.3386 | -0.0029888 | -0.5
-0.3505 | -0.0031748 | -0.5
-0.3624 | -0.0033668 | -0.5
-0.3743 | -0.0035634 | -0.5
-0.3861 | -0.0037626 | -0.5
-0.398 | -0.0039634 | -0.5
-0.4099 | -0.0041642 | -0.5
-0.4218 | -0.0043654 | -0.5
-0.4337 | -0.0045656 | -0.5
-0.4455 | -0.0047616 | -0.5
-0.4574 | -0.0049366 | -0.5
-0.4693 | -0.0051152 | -0.5
-0.4812 | -0.0053324 | -0.5
-0.4931 | -0.0054984 | -0.5
-0.505 | -0.0056618 | -0.5
-0.5168 | -0.0058582 | -0.5
-0.5287 | -0.0060122 | -0.5
-0.5406 | -0.006169 | -0.5
-0.5525 | -0.0063622 | -0.5
-0.5644 | -0.0064962 | -0.5
-0.5762 | -0.0066298 | -0.5
-0.5881 | -0.0067924 | -0.5
-0.6 | -0.0069134 | -0.5
0.6 | -7.0348e-09 | -0.5
0.5881 | -2.13272e-08 | -0.5
0.5762 | -4.18532e-08 | -0.5
0.5644 | 1.5298e-08 | -0.5
0.5525 | -3.71768e-08 | -0.5
0.5406 | 7.6474e-09 | -0.5
0.5287 | -2.09964e-08 | -0.5
0.5168 | -8.8904e-09 | -0.5
0.505 | -2.266e-10 | -0.5
0.4931 | -3.5264e-08 | -0.5
0.4812 | 2.16248e-08 | -0.5
0.4693 | -3.2939e-08 | -0.5
0.4574 | 1.22792e-08 | -0.5
0.4455 | -1.81612e-08 | -0.5
0.4337 | -5.8024e-09 | -0.5
0.4218 | -1.498e-10 | -0.5
0.4099 | -3.5348e-08 | -0.5
0.398 | 1.84952e-08 | -0.5
0.3861 | -3.713e-08 | -0.5
0.3743 | 2.342e-09 | -0.5
0.3624 | -2.48864e-08 | -0.5
0.3505 | -5.04982e-08 | -0.5
0.3386 | -1.5731e-08 | -0.5
0.3267 | -8.6964e-08 | -0.5
0.3149 | -4.86884e-08 | -0.5
0.303 | -1.3922e-07 | -0.5
0.2911 | -2.1212e-07 | -0.5
0.2792 | -1.9392e-07 | -0.5
0.2673 | -2.3254e-07 | -0.5
0.2554 | -3.3234e-07 | -0.5
0.2436 | -3.5162e-07 | -0.5
0.2317 | -4.5302e-07 | -0.5
0.2198 | -6.0928e-07 | -0.5
0.2079 | -7.1416e-07 | -0.5
0.196 | -9.2268e-07 | -0.5
0.1842 | -3.3612e-06 | -0.5
0.1723 | -3.5654e-06 | -0.5
0.1604 | -3.8084e-06 | -0.5
0.1485 | -4.3149e-06 | -0.5
0.1366 | -5.0681e-06 | -0.5
0.1248 | -5.966e-06 | -0.5
0.1129 | -7.2435e-06 | -0.5
0.101 | -8.8694e-06 | -0.5
0.0891 | -1.08479e-05 | -0.5
0.0772 | -2.5316e-05 | -0.5
0.0653 | -2.6654e-05 | -0.5
0.0535 | -2.9108e-05 | -0.5
0.0416 | -3.349e-05 | -0.5
0.0297 | -3.8894e-05 | -0.5
0.0178 | -4.6044e-05 | -0.5
0.0059 | -5.5472e-05 | -0.5
-0.0059 | -6.5864e-05 | -0.5
-0.0178 | -7.801e-05 | -0.5
-0.0297 | -9.124e-05 | -0.5
-0.0416 | -0.000108306 | -0.5
-0.0535 | -0.00024092 | -0.5
-0.0653 | -0.0002505 | -0.5
-0.0772 | -0.00027164 | -0.5
-0.0891 | -0.00029738 | -0.5
-0.101 | -0.00033136 | -0.5
-0.1129 | -0.00038212 | -0.5
-0.1248 | -0.00043322 | -0.5
-0.1366 | -0.00049392 | -0.5
-0.1485 | -0.00057632 | -0.5
-0.1604 | -0.00065216 | -0.5
-0.1723 | -0.00074012 | -0.5
-0.1842 | -0.00085504 | -0.5
-0.196 | -0.00095738 | -0.5
-0.2079 | -0.00107204 | -0.5
-0.2198 | -0.0015798 | -0.5
-0.2317 | -0.0016104 | -0.5
-0.2436 | -0.0016862 | -0.5
-0.2554 | -0.001792 | -0.5
-0.2673 | -0.0019434 | -0.5
-0.2792 | -0.0020778 | -0.5
-0.2911 | -0.0022238 | -0.5
-0.303 | -0.0024196 | -0.5
-0.3149 | -0.0025774 | -0.5
-0.3267 | -0.002746 | -0.5
-0.3386 | -0.0029678 | -0.5
-0.3505 | -0.0031384 | -0.5
-0.3624 | -0.003316 | -0.5
-0.3743 | -0.0035538 | -0.5
-0.3861 | -0.0037312 | -0.5
-0.398 | -0.0039166 | -0.5
-0.4099 | -0.0041516 | -0.5
-0.4218 | -0.0043356 | -0.5
-0.4337 | -0.0045268 | -0.5
-0.4455 | -0.004767 | -0.5
-0.4574 | -0.0049416 | -0.5
-0.4693 | -0.0051216 | -0.5
-0.4812 | -0.0053468 | -0.5
-0.4931 | -0.0055116 | -0.5
-0.505 | -0.0056782 | -0.5
-0.5168 | -0.0058776 | -0.5
-0.5287 | -0.0060288 | -0.5
-0.5406 | -0.0061764 | -0.5
-0.5525 | -0.0063628 | -0.5
-0.5644 | -0.0065002 | -0.5
-0.5762 | -0.0066364 | -0.5
-0.5881 | -0.0068008 | -0.5
-0.6 | -0.0069204 | -0.5

## List_chen(3)432024_52757 AM
Setup Name: | chen
Date:
Vg | Id
0.6 | -9.3127e-08
0.5881 | -3.24404e-08
0.5762 | -7.14484e-08
0.5644 | -2.35076e-08
0.5525 | -5.53296e-08
0.5406 | -3.4472e-08
0.5287 | -2.5693e-08
0.5168 | -3.77684e-08
0.505 | -1.14684e-08
0.4931 | -4.0261e-08
0.4812 | 1.35e-10
0.4693 | -4.30496e-08
0.4574 | 1.11052e-08
0.4455 | -4.3726e-08
0.4337 | 9.0208e-09
0.4218 | -3.7583e-08
0.4099 | 5.2032e-09
0.398 | -3.3794e-08
0.3861 | -6.7846e-09
0.3743 | -2.34684e-08
0.3624 | -4.34796e-08
0.3505 | -2.18e-11
0.3386 | -5.8221e-08
0.3267 | -1.37666e-08
0.3149 | -8.39094e-08
0.303 | -4.60704e-08
0.2911 | -2.0846e-07
0.2792 | -2.2104e-07
0.2673 | -2.067e-07
0.2554 | -2.9036e-07
0.2436 | -3.5432e-07
0.2317 | -3.6852e-07
0.2198 | -4.7964e-07
0.2079 | -6.4218e-07
0.196 | -7.5376e-07
0.1842 | -9.5876e-07
0.1723 | -3.7201e-06
0.1604 | -3.9318e-06
0.1485 | -4.1714e-06
0.1366 | -4.5363e-06
0.1248 | -5.1751e-06
0.1129 | -6.137e-06
0.101 | -7.3623e-06
0.0891 | -9.0526e-06
0.0772 | -1.11478e-05
0.0653 | -2.7346e-05
0.0535 | -2.8834e-05
0.0416 | -3.1264e-05
0.0297 | -3.5134e-05
0.0178 | -4.0588e-05
0.0059 | -4.7998e-05
-0.0059 | -5.7492e-05
-0.0178 | -6.8926e-05
-0.0297 | -8.2932e-05
-0.0416 | -0.00010145
-0.0535 | -0.0002372
-0.0653 | -0.000244
-0.0772 | -0.00025828
-0.0891 | -0.00028194
-0.101 | -0.00031564
-0.1129 | -0.00036632
-0.1248 | -0.0004142
-0.1366 | -0.00046988
-0.1485 | -0.00054366
-0.1604 | -0.0006166
-0.1723 | -0.00069732
-0.1842 | -0.00080512
-0.196 | -0.00089908
-0.2079 | -0.00099922
-0.2198 | -0.00113538
-0.2317 | -0.0015076
-0.2436 | -0.0015442
-0.2554 | -0.001621
-0.2673 | -0.0017408
-0.2792 | -0.0018472
-0.2911 | -0.0019768
-0.303 | -0.0021306
-0.3149 | -0.0022578
-0.3267 | -0.0024032
-0.3386 | -0.0025662
-0.3505 | -0.0027074
-0.3624 | -0.0028658
-0.3743 | -0.0030374
-0.3861 | -0.0031826
-0.398 | -0.0033418
-0.4099 | -0.0035216
-0.4218 | -0.0036702
-0.4337 | -0.0038304
-0.4455 | -0.0040018
-0.4574 | -0.0041442
-0.4693 | -0.0042964
-0.4812 | -0.0044638
-0.4931 | -0.004599
-0.505 | -0.00474
-0.5168 | -0.0048918
-0.5287 | -0.0050198
-0.5406 | -0.005144
-0.5525 | -0.0052836
-0.5644 | -0.0053988
-0.5762 | -0.0055132
-0.5881 | -0.0056332
-0.6 | -0.00573
0.6 | -4.7592e-09
0.5881 | -2.43392e-08
0.5762 | -4.17148e-08
0.5644 | 1.52048e-08
0.5525 | -3.92848e-08
0.5406 | 8.0302e-09
0.5287 | -2.33652e-08
0.5168 | -8.001e-09
0.505 | -3.6422e-09
0.4931 | -3.58176e-08
0.4812 | 2.04728e-08
0.4693 | -3.36874e-08
0.4574 | 1.00948e-08
0.4455 | -1.6579e-08
0.4337 | -7.7674e-09
0.4218 | 1.632e-09
0.4099 | -3.56018e-08
0.398 | 2.14868e-08
0.3861 | -3.94678e-08
0.3743 | 1.1719e-08
0.3624 | -3.33576e-08
0.3505 | -1.29446e-08
0.3386 | -2.72544e-08
0.3267 | -4.86988e-08
0.3149 | -3.66212e-08
0.303 | -1.4744e-07
0.2911 | -1.7646e-07
0.2792 | -1.4688e-07
0.2673 | -2.2356e-07
0.2554 | -2.7754e-07
0.2436 | -2.7494e-07
0.2317 | -3.842e-07
0.2198 | -5.1374e-07
0.2079 | -5.9192e-07
0.196 | -8.0936e-07
0.1842 | -1.06792e-06
0.1723 | -3.8025e-06
0.1604 | -3.9074e-06
0.1485 | -4.3291e-06
0.1366 | -4.9015e-06
0.1248 | -5.6383e-06
0.1129 | -6.7337e-06
0.101 | -8.0672e-06
0.0891 | -9.8128e-06
0.0772 | -2.4198e-05
0.0653 | -2.505e-05
0.0535 | -2.716e-05
0.0416 | -3.048e-05
0.0297 | -3.5348e-05
0.0178 | -4.184e-05
0.0059 | -5.0174e-05
-0.0059 | -5.9854e-05
-0.0178 | -7.1522e-05
-0.0297 | -8.5788e-05
-0.0416 | -0.000103616
-0.0535 | -0.0002364
-0.0653 | -0.0002449
-0.0772 | -0.0002593
-0.0891 | -0.00028372
-0.101 | -0.00032016
-0.1129 | -0.00036598
-0.1248 | -0.00041938
-0.1366 | -0.00048112
-0.1485 | -0.0005495
-0.1604 | -0.00064478
-0.1723 | -0.00072462
-0.1842 | -0.0008102
-0.196 | -0.0009038
-0.2079 | -0.0010054
-0.2198 | -0.00111404
-0.2317 | -0.0014436
-0.2436 | -0.0014826
-0.2554 | -0.0015638
-0.2673 | -0.0016654
-0.2792 | -0.0017804
-0.2911 | -0.0019008
-0.303 | -0.0020276
-0.3149 | -0.002148
-0.3267 | -0.0022774
-0.3386 | -0.0024354
-0.3505 | -0.0025666
-0.3624 | -0.0027072
-0.3743 | -0.0028696
-0.3861 | -0.0030072
-0.398 | -0.00315
-0.4099 | -0.003323
-0.4218 | -0.0034642
-0.4337 | -0.0036062
-0.4455 | -0.0037494
-0.4574 | -0.0039064
-0.4693 | -0.0040426
-0.4812 | -0.0041852
-0.4931 | -0.0043326
-0.505 | -0.0044516
-0.5168 | -0.0045958
-0.5287 | -0.0047144
-0.5406 | -0.004817
-0.5525 | -0.0049428
-0.5644 | -0.0050448
-0.5762 | -0.0051442
-0.5881 | -0.0054336
-0.6 | -0.0058636
0.6 | 1.24356e-08
0.5881 | -1.59072e-08
0.5762 | -4.0004e-09
0.5644 | 3.6948e-09
0.5525 | -3.18416e-08
0.5406 | 2.58534e-08
0.5287 | -3.45584e-08
0.5168 | 2.34224e-08
0.505 | -2.60186e-08
0.4931 | 1.03086e-08
0.4812 | -7.9112e-09
0.4693 | -7.4736e-09
0.4574 | 7.6732e-09
0.4455 | -3.36908e-08
0.4337 | 2.6629e-08
0.4218 | -3.13196e-08
0.4099 | 1.68078e-08
0.398 | -2.02228e-08
0.3861 | -3.488e-09
0.3743 | -5.1582e-09
0.3624 | -4.01322e-08
0.3505 | 2.0478e-09
0.3386 | -3.76574e-08
0.3267 | -5.16664e-08
0.3149 | -5.01426e-08
0.303 | -1.576e-07
0.2911 | -1.9332e-07
0.2792 | -1.606e-07
0.2673 | -2.3846e-07
0.2554 | -2.9556e-07
0.2436 | -2.964e-07
0.2317 | -4.2068e-07
0.2198 | -5.3724e-07
0.2079 | -6.1378e-07
0.196 | -8.0188e-07
0.1842 | -1.09336e-06
0.1723 | -3.8802e-06
0.1604 | -3.9942e-06
0.1485 | -4.3177e-06
0.1366 | -4.9288e-06
0.1248 | -5.5819e-06
0.1129 | -6.8305e-06
0.101 | -8.1273e-06
0.0891 | -9.7263e-06
0.0772 | -2.4876e-05
0.0653 | -2.5678e-05
0.0535 | -2.7532e-05
0.0416 | -3.1158e-05
0.0297 | -3.5458e-05
0.0178 | -4.131e-05
0.0059 | -4.9002e-05
-0.0059 | -5.7654e-05
-0.0178 | -7.0696e-05
-0.0297 | -8.3292e-05
-0.0416 | -9.8958e-05
-0.0535 | -0.00024154
-0.0653 | -0.000248
-0.0772 | -0.00026502
-0.0891 | -0.0002885
-0.101 | -0.00032196
-0.1129 | -0.00037124
-0.1248 | -0.0004192
-0.1366 | -0.00047772
-0.1485 | -0.00055432
-0.1604 | -0.00062674
-0.1723 | -0.00071202
-0.1842 | -0.00081736
-0.196 | -0.00091386
-0.2079 | -0.00102446
-0.2198 | -0.0015418
-0.2317 | -0.001469
-0.2436 | -0.0015266
-0.2554 | -0.0016538
-0.2673 | -0.001768
-0.2792 | -0.0019034
-0.2911 | -0.0021488
-0.303 | -0.0022752
-0.3149 | -0.0024224
-0.3267 | -0.002582
-0.3386 | -0.0027464
-0.3505 | -0.0029116
-0.3624 | -0.0030678
-0.3743 | -0.0032562
-0.3861 | -0.003442
-0.398 | -0.003628
-0.4099 | -0.0038136
-0.4218 | -0.004002
-0.4337 | -0.0041886
-0.4455 | -0.0043708
-0.4574 | -0.0045344
-0.4693 | -0.0047368
-0.4812 | -0.0049298
-0.4931 | -0.0051238
-0.505 | -0.0053068
-0.5168 | -0.0054874
-0.5287 | -0.0056732
-0.5406 | -0.0058684
-0.5525 | -0.0060666
-0.5644 | -0.00625
-0.5762 | -0.0064498
-0.5881 | -0.0066634
-0.6 | -0.006843
0.6 | -3.18836e-08
0.5881 | 1.4971e-08
0.5762 | -1.77612e-08
0.5644 | -3.317e-09
0.5525 | 2.1708e-09
0.5406 | -3.1474e-08
0.5287 | 2.54024e-08
0.5168 | -3.50522e-08
0.505 | 2.32132e-08
0.4931 | -2.6261e-08
0.4812 | 1.00722e-08
0.4693 | -8.9112e-09
0.4574 | -1.16732e-08
0.4455 | 1.32654e-08
0.4337 | -2.95144e-08
0.4218 | 2.46612e-08
0.4099 | -3.61188e-08
0.398 | 2.17804e-08
0.3861 | -3.25516e-08
0.3743 | 4.7062e-09
0.3624 | -2.0511e-08
0.3505 | -4.35638e-08
0.3386 | -9.1902e-09
0.3267 | -7.79196e-08
0.3149 | -3.79792e-08
0.303 | -1.2848e-07
0.2911 | -1.9586e-07
0.2792 | -1.7144e-07
0.2673 | -2.1866e-07
0.2554 | -3.0822e-07
0.2436 | -3.201e-07
0.2317 | -4.1844e-07
0.2198 | -5.719e-07
0.2079 | -6.6648e-07
0.196 | -8.6778e-07
0.1842 | -1.13614e-06
0.1723 | -3.9223e-06
0.1604 | -4.103e-06
0.1485 | -4.4834e-06
0.1366 | -5.1446e-06
0.1248 | -5.856e-06
0.1129 | -7.079e-06
0.101 | -8.4063e-06
0.0891 | -1.01015e-05
0.0772 | -2.6224e-05
0.0653 | -2.7046e-05
0.0535 | -2.8972e-05
0.0416 | -3.3216e-05
0.0297 | -3.7796e-05
0.0178 | -4.3864e-05
0.0059 | -5.415e-05
-0.0059 | -6.3054e-05
-0.0178 | -7.3396e-05
-0.0297 | -9.0542e-05
-0.0416 | -0.000107158
-0.0535 | -0.00024696
-0.0653 | -0.0002544
-0.0772 | -0.00026978
-0.0891 | -0.00029496
-0.101 | -0.00033584
-0.1129 | -0.00037744
-0.1248 | -0.00042786
-0.1366 | -0.00050024
-0.1485 | -0.0005674
-0.1604 | -0.00064452
-0.1723 | -0.00074886
-0.1842 | -0.00084282
-0.196 | -0.00094756
-0.2079 | -0.0010846
-0.2198 | -0.0015698
-0.2317 | -0.0015972
-0.2436 | -0.0016784
-0.2554 | -0.0018056
-0.2673 | -0.0019224
-0.2792 | -0.0020584
-0.2911 | -0.0022754
-0.303 | -0.0025044
-0.3149 | -0.002646
-0.3267 | -0.0028128
-0.3386 | -0.0029888
-0.3505 | -0.0031748
-0.3624 | -0.0033668
-0.3743 | -0.0035634
-0.3861 | -0.0037626
-0.398 | -0.0039634
-0.4099 | -0.0041642
-0.4218 | -0.0043654
-0.4337 | -0.0045656
-0.4455 | -0.0047616
-0.4574 | -0.0049366
-0.4693 | -0.0051152
-0.4812 | -0.0053324
-0.4931 | -0.0054984
-0.505 | -0.0056618
-0.5168 | -0.0058582
-0.5287 | -0.0060122
-0.5406 | -0.006169
-0.5525 | -0.0063622
-0.5644 | -0.0064962
-0.5762 | -0.0066298
-0.5881 | -0.0067924
-0.6 | -0.0069134
0.6 | -7.0348e-09
0.5881 | -2.13272e-08
0.5762 | -4.18532e-08
0.5644 | 1.5298e-08
0.5525 | -3.71768e-08
0.5406 | 7.6474e-09
0.5287 | -2.09964e-08
0.5168 | -8.8904e-09
0.505 | -2.266e-10
0.4931 | -3.5264e-08
0.4812 | 2.16248e-08
0.4693 | -3.2939e-08
0.4574 | 1.22792e-08
0.4455 | -1.81612e-08
0.4337 | -5.8024e-09
0.4218 | -1.498e-10
0.4099 | -3.5348e-08
0.398 | 1.84952e-08
0.3861 | -3.713e-08
0.3743 | 2.342e-09
0.3624 | -2.48864e-08
0.3505 | -5.04982e-08
0.3386 | -1.5731e-08
0.3267 | -8.6964e-08
0.3149 | -4.86884e-08
0.303 | -1.3922e-07
0.2911 | -2.1212e-07
0.2792 | -1.9392e-07
0.2673 | -2.3254e-07
0.2554 | -3.3234e-07
0.2436 | -3.5162e-07
0.2317 | -4.5302e-07
0.2198 | -6.0928e-07
0.2079 | -7.1416e-07
0.196 | -9.2268e-07
0.1842 | -3.3612e-06
0.1723 | -3.5654e-06
0.1604 | -3.8084e-06
0.1485 | -4.3149e-06
0.1366 | -5.0681e-06
0.1248 | -5.966e-06
0.1129 | -7.2435e-06
0.101 | -8.8694e-06
0.0891 | -1.08479e-05
0.0772 | -2.5316e-05
0.0653 | -2.6654e-05
0.0535 | -2.9108e-05
0.0416 | -3.349e-05
0.0297 | -3.8894e-05
0.0178 | -4.6044e-05
0.0059 | -5.5472e-05
-0.0059 | -6.5864e-05
-0.0178 | -7.801e-05
-0.0297 | -9.124e-05
-0.0416 | -0.000108306
-0.0535 | -0.00024092
-0.0653 | -0.0002505
-0.0772 | -0.00027164
-0.0891 | -0.00029738
-0.101 | -0.00033136
-0.1129 | -0.00038212
-0.1248 | -0.00043322
-0.1366 | -0.00049392
-0.1485 | -0.00057632
-0.1604 | -0.00065216
-0.1723 | -0.00074012
-0.1842 | -0.00085504
-0.196 | -0.00095738
-0.2079 | -0.00107204
-0.2198 | -0.0015798
-0.2317 | -0.0016104
-0.2436 | -0.0016862
-0.2554 | -0.001792
-0.2673 | -0.0019434
-0.2792 | -0.0020778
-0.2911 | -0.0022238
-0.303 | -0.0024196
-0.3149 | -0.0025774
-0.3267 | -0.002746
-0.3386 | -0.0029678
-0.3505 | -0.0031384
-0.3624 | -0.003316
-0.3743 | -0.0035538
-0.3861 | -0.0037312
-0.398 | -0.0039166
-0.4099 | -0.0041516
-0.4218 | -0.0043356
-0.4337 | -0.0045268
-0.4455 | -0.004767
-0.4574 | -0.0049416
-0.4693 | -0.0051216
-0.4812 | -0.0053468
-0.4931 | -0.0055116
-0.505 | -0.0056782
-0.5168 | -0.0058776
-0.5287 | -0.0060288
-0.5406 | -0.0061764
-0.5525 | -0.0063628
-0.5644 | -0.0065002
-0.5762 | -0.0066364
-0.5881 | -0.0068008
-0.6 | -0.0069204