## Setup(3)
Setup title | "I/V Sweep"
Classic test name | "I/V Sweep"
Test date | 2024-04-19
Test time | 0.0084838
Device ID
Count | 3
Flags
Remarks
Context.MainFrame | B1500A
Channel.UnitType | SMU | SMU
Channel.Unit | SMU1:HR/AS | SMU2:HR/AS
Channel.IName | Ig | Id
Channel.VName | Vg | Vd
Channel.Mode | V | V
Channel.Func | VAR2 | VAR1
Channel.Index
Channel.Time
Measurement.Port.Unit | SMU1:HR/AS | SMU2:HR/AS
Measurement.Port.SeriesResistor | NONE | NONE
Measurement.Port.Filter | ON | ON
Measurement.Port.OutputVoltageComparison | 0 | 0
Measurement.Primary.Locus | Single
Measurement.Primary.Scale | LINEAR
Measurement.Primary.Start | 0
Measurement.Primary.Stop | -0.5
Measurement.Primary.Step | -0.005
Measurement.Primary.Compliance | 0.1
Measurement.Primary.PowerCompliance | 0
Measurement.Aborting.Condition | "CONTINUE AT ANY"
Measurement.PostOutput.Value | START
Measurement.PostOutput.Retention | OFF
Measurement.Secondary.Start | 0
Measurement.Secondary.Count | 6
Measurement.Secondary.Step | -0.1
Measurement.Secondary.Compliance | 0.0001
Measurement.Secondary.PowerCompliance | 0
Measurement.Bias.Source | 0 | 0
Measurement.Bias.Compliance | 0.0001 | 0.1
Measurement.Monitor.Unit | SMU1:HR/AS | SMU2:HR/AS
Measurement.Monitor.Adc | "HR ADC" | "HR ADC"
Measurement.Monitor.Measurement | "Compliance Side" | "Compliance Side"
Measurement.Monitor.RangingMode | LIMITED | LIMITED
Measurement.Monitor.RangeBoundary | 1nA | 1nA
Measurement.Monitor.RangeRating | "BY FULL RANGE" | "BY FULL RANGE"
Measurement.Monitor.RangeRatingCoeff | 50 | 50
Measurement.Timing.Hold | 0
Measurement.Timing.Delay | 0
Measurement.Adc.HighSpeed.Mode | AUTO
Measurement.Adc.HighSpeed.Coeff | 1
Measurement.Adc.HighResolution.AutoZero | OFF
Measurement.Adc.HighResolution.Mode | AUTO
Measurement.Adc.HighResolution.Coeff | 6
Measurement.WaitTime.Source.Coeff | 1
Measurement.WaitTime.Source.Offset | 0
Measurement.WaitTime.Monitor.Coeff | 1
Measurement.WaitTime.Monitor.Offset | 0
Output.Graph.Enabled | TRUE
Output.Graph.AutoScaling | FALSE
Output.Graph.XAxis.Data | Vd
Output.Graph.XAxis.Scale | Linear
Output.Graph.XAxis.Left | 0
Output.Graph.XAxis.Right | -0.5
Output.Graph.XAxis.RunTimeAutoScale | TRUE
Output.Graph.YAxis.Data | Id
Output.Graph.YAxis.Scale | Linear
Output.Graph.YAxis.Bottom | -0.1
Output.Graph.YAxis.Top | 0.1
Output.Graph.YAxis.Group
Output.Graph.YAxis.RunTimeAutoScale | TRUE
Output.List.Data | Vd | Vg | Id
AutoAnalysis.Interpolation | FALSE
AutoAnalysis.Var2StepCount | 1
AutoAnalysis.Var2StepScript
AutoAnalysis.Line1.Enabled | FALSE
AutoAnalysis.Line1.Type | 1
AutoAnalysis.Line1.Fix | TRUE
AutoAnalysis.Line1.YAxis | 0
AutoAnalysis.Line1.Point1.Type | 0
AutoAnalysis.Line1.Point1.XY.X
AutoAnalysis.Line1.Point1.XY.Y
AutoAnalysis.Line1.Point1.Data.Var
AutoAnalysis.Line1.Point1.Data.Condition
AutoAnalysis.Line1.Point1.Data.Start | FALSE
AutoAnalysis.Line1.Point1.Data.StartVar
AutoAnalysis.Line1.Point1.Data.StartCondition
AutoAnalysis.Line1.Point2.Type | 0
AutoAnalysis.Line1.Point2.XY.X
AutoAnalysis.Line1.Point2.XY.Y
AutoAnalysis.Line1.Point2.Data.Var
AutoAnalysis.Line1.Point2.Data.Condition
AutoAnalysis.Line1.Point2.Data.Start | FALSE
AutoAnalysis.Line1.Point2.Data.StartVar
AutoAnalysis.Line1.Point2.Data.StartCondition
AutoAnalysis.Line1.GradientExpr | 0
AutoAnalysis.Line2.Enabled | FALSE
AutoAnalysis.Line2.Type | 1
AutoAnalysis.Line2.Fix | TRUE
AutoAnalysis.Line2.YAxis | 0
AutoAnalysis.Line2.Point1.Type | 0
AutoAnalysis.Line2.Point1.XY.X
AutoAnalysis.Line2.Point1.XY.Y
AutoAnalysis.Line2.Point1.Data.Var
AutoAnalysis.Line2.Point1.Data.Condition
AutoAnalysis.Line2.Point1.Data.Start | FALSE
AutoAnalysis.Line2.Point1.Data.StartVar
AutoAnalysis.Line2.Point1.Data.StartCondition
AutoAnalysis.Line2.Point2.Type | 0
AutoAnalysis.Line2.Point2.XY.X
AutoAnalysis.Line2.Point2.XY.Y
AutoAnalysis.Line2.Point2.Data.Var
AutoAnalysis.Line2.Point2.Data.Condition
AutoAnalysis.Line2.Point2.Data.Start | FALSE
AutoAnalysis.Line2.Point2.Data.StartVar
AutoAnalysis.Line2.Point2.Data.StartCondition
AutoAnalysis.Line2.GradientExpr | 0
AutoAnalysis.Marker.Enabled | FALSE
AutoAnalysis.Marker.Data.Var
AutoAnalysis.Marker.Data.Condition
AutoAnalysis.Marker.Data.Start | FALSE
AutoAnalysis.Marker.Data.StartVar
AutoAnalysis.Marker.Data.StartCondition
Dimension1 | 101 | 101 | 101
Dimension2 | 6 | 6 | 6
Data Name | Vd | Id | Vg
Data Unit | V | A | V
Data Value | 0 | 2.49144e-08 | 0
Data Value | -0.005 | -1.5933e-06 | 0
Data Value | -0.01 | -3.1961e-06 | 0
Data Value | -0.015 | -4.7511e-06 | 0
Data Value | -0.02 | -6.0744e-06 | 0
Data Value | -0.025 | -7.458e-06 | 0
Data Value | -0.03 | -8.8008e-06 | 0
Data Value | -0.035 | -9.9277e-06 | 0
Data Value | -0.04 | -1.11218e-05 | 0
Data Value | -0.045 | -1.2038e-05 | 0
Data Value | -0.05 | -1.3164e-05 | 0
Data Value | -0.055 | -1.4298e-05 | 0
Data Value | -0.06 | -1.533e-05 | 0
Data Value | -0.065 | -1.618e-05 | 0
Data Value | -0.07 | -1.7106e-05 | 0
Data Value | -0.075 | -1.8066e-05 | 0
Data Value | -0.08 | -1.8916e-05 | 0
Data Value | -0.085 | -1.9662e-05 | 0
Data Value | -0.09 | -2.0482e-05 | 0
Data Value | -0.095 | -2.1344e-05 | 0
Data Value | -0.1 | -2.2038e-05 | 0
Data Value | -0.105 | -2.2794e-05 | 0
Data Value | -0.11 | -2.3674e-05 | 0
Data Value | -0.115 | -2.4372e-05 | 0
Data Value | -0.12 | -2.505e-05 | 0
Data Value | -0.125 | -2.5876e-05 | 0
Data Value | -0.13 | -2.6656e-05 | 0
Data Value | -0.135 | -2.7284e-05 | 0
Data Value | -0.14 | -2.8046e-05 | 0
Data Value | -0.145 | -2.8894e-05 | 0
Data Value | -0.15 | -2.9566e-05 | 0
Data Value | -0.155 | -3.0246e-05 | 0
Data Value | -0.16 | -3.1098e-05 | 0
Data Value | -0.165 | -3.1862e-05 | 0
Data Value | -0.17 | -3.2494e-05 | 0
Data Value | -0.175 | -3.3292e-05 | 0
Data Value | -0.18 | -3.415e-05 | 0
Data Value | -0.185 | -3.4828e-05 | 0
Data Value | -0.19 | -3.5546e-05 | 0
Data Value | -0.195 | -3.641e-05 | 0
Data Value | -0.2 | -3.7224e-05 | 0
Data Value | -0.205 | -3.7852e-05 | 0
Data Value | -0.21 | -3.8608e-05 | 0
Data Value | -0.215 | -3.955e-05 | 0
Data Value | -0.22 | -4.0318e-05 | 0
Data Value | -0.225 | -4.0978e-05 | 0
Data Value | -0.23 | -4.1856e-05 | 0
Data Value | -0.235 | -4.2724e-05 | 0
Data Value | -0.24 | -4.355e-05 | 0
Data Value | -0.245 | -4.4328e-05 | 0
Data Value | -0.25 | -4.516e-05 | 0
Data Value | -0.255 | -4.6166e-05 | 0
Data Value | -0.26 | -4.7076e-05 | 0
Data Value | -0.265 | -4.777e-05 | 0
Data Value | -0.27 | -4.8748e-05 | 0
Data Value | -0.275 | -4.9892e-05 | 0
Data Value | -0.28 | -5.0684e-05 | 0
Data Value | -0.285 | -5.1502e-05 | 0
Data Value | -0.29 | -5.2672e-05 | 0
Data Value | -0.295 | -5.3632e-05 | 0
Data Value | -0.3 | -5.4462e-05 | 0
Data Value | -0.305 | -5.5414e-05 | 0
Data Value | -0.31 | -5.6434e-05 | 0
Data Value | -0.315 | -5.7378e-05 | 0
Data Value | -0.32 | -5.8192e-05 | 0
Data Value | -0.325 | -5.8964e-05 | 0
Data Value | -0.33 | -5.9912e-05 | 0
Data Value | -0.335 | -6.0746e-05 | 0
Data Value | -0.34 | -6.1228e-05 | 0
Data Value | -0.345 | -6.1856e-05 | 0
Data Value | -0.35 | -6.2666e-05 | 0
Data Value | -0.355 | -6.3082e-05 | 0
Data Value | -0.36 | -6.3352e-05 | 0
Data Value | -0.365 | -6.3816e-05 | 0
Data Value | -0.37 | -6.432e-05 | 0
Data Value | -0.375 | -6.4528e-05 | 0
Data Value | -0.38 | -6.4646e-05 | 0
Data Value | -0.385 | -6.517e-05 | 0
Data Value | -0.39 | -6.5182e-05 | 0
Data Value | -0.395 | -6.5386e-05 | 0
Data Value | -0.4 | -6.5758e-05 | 0
Data Value | -0.405 | -6.5824e-05 | 0
Data Value | -0.41 | -6.5828e-05 | 0
Data Value | -0.415 | -6.6108e-05 | 0
Data Value | -0.42 | -6.628e-05 | 0
Data Value | -0.425 | -6.6232e-05 | 0
Data Value | -0.43 | -6.6358e-05 | 0
Data Value | -0.435 | -6.6688e-05 | 0
Data Value | -0.44 | -6.6688e-05 | 0
Data Value | -0.445 | -6.6598e-05 | 0
Data Value | -0.45 | -6.6794e-05 | 0
Data Value | -0.455 | -6.704e-05 | 0
Data Value | -0.46 | -6.7104e-05 | 0
Data Value | -0.465 | -6.6964e-05 | 0
Data Value | -0.47 | -6.7126e-05 | 0
Data Value | -0.475 | -6.738e-05 | 0
Data Value | -0.48 | -6.7258e-05 | 0
Data Value | -0.485 | -6.7302e-05 | 0
Data Value | -0.49 | -6.7608e-05 | 0
Data Value | -0.495 | -6.764e-05 | 0
Data Value | -0.5 | -6.7508e-05 | 0
Data Value | 0 | -1.106172e-07 | -0.1
Data Value | -0.005 | -4.6922e-06 | -0.1
Data Value | -0.01 | -9.207e-06 | -0.1
Data Value | -0.015 | -1.3382e-05 | -0.1
Data Value | -0.02 | -1.7824e-05 | -0.1
Data Value | -0.025 | -2.1896e-05 | -0.1
Data Value | -0.03 | -2.5882e-05 | -0.1
Data Value | -0.035 | -2.984e-05 | -0.1
Data Value | -0.04 | -3.3518e-05 | -0.1
Data Value | -0.045 | -3.7014e-05 | -0.1
Data Value | -0.05 | -4.0588e-05 | -0.1
Data Value | -0.055 | -4.3948e-05 | -0.1
Data Value | -0.06 | -4.704e-05 | -0.1
Data Value | -0.065 | -5.012e-05 | -0.1
Data Value | -0.07 | -5.3348e-05 | -0.1
Data Value | -0.075 | -5.6158e-05 | -0.1
Data Value | -0.08 | -5.8908e-05 | -0.1
Data Value | -0.085 | -6.185e-05 | -0.1
Data Value | -0.09 | -6.4618e-05 | -0.1
Data Value | -0.095 | -6.7094e-05 | -0.1
Data Value | -0.1 | -6.9532e-05 | -0.1
Data Value | -0.105 | -7.21e-05 | -0.1
Data Value | -0.11 | -7.4606e-05 | -0.1
Data Value | -0.115 | -7.6656e-05 | -0.1
Data Value | -0.12 | -7.8924e-05 | -0.1
Data Value | -0.125 | -8.1342e-05 | -0.1
Data Value | -0.13 | -8.3522e-05 | -0.1
Data Value | -0.135 | -8.5546e-05 | -0.1
Data Value | -0.14 | -8.7618e-05 | -0.1
Data Value | -0.145 | -8.9892e-05 | -0.1
Data Value | -0.15 | -9.1964e-05 | -0.1
Data Value | -0.155 | -9.3822e-05 | -0.1
Data Value | -0.16 | -9.5816e-05 | -0.1
Data Value | -0.165 | -9.8088e-05 | -0.1
Data Value | -0.17 | -0.000100014 | -0.1
Data Value | -0.175 | -0.000101698 | -0.1
Data Value | -0.18 | -0.000103842 | -0.1
Data Value | -0.185 | -0.000106036 | -0.1
Data Value | -0.19 | -0.000107762 | -0.1
Data Value | -0.195 | -0.000109564 | -0.1
Data Value | -0.2 | -0.00011166 | -0.1
Data Value | -0.205 | -0.000113534 | -0.1
Data Value | -0.21 | -0.00011534 | -0.1
Data Value | -0.215 | -0.00011742 | -0.1
Data Value | -0.22 | -0.00011968 | -0.1
Data Value | -0.225 | -0.00012134 | -0.1
Data Value | -0.23 | -0.00012296 | -0.1
Data Value | -0.235 | -0.00012512 | -0.1
Data Value | -0.24 | -0.00012694 | -0.1
Data Value | -0.245 | -0.00012848 | -0.1
Data Value | -0.25 | -0.0001305 | -0.1
Data Value | -0.255 | -0.00013248 | -0.1
Data Value | -0.26 | -0.00013402 | -0.1
Data Value | -0.265 | -0.00013584 | -0.1
Data Value | -0.27 | -0.00013802 | -0.1
Data Value | -0.275 | -0.00013956 | -0.1
Data Value | -0.28 | -0.0001412 | -0.1
Data Value | -0.285 | -0.0001434 | -0.1
Data Value | -0.29 | -0.0001452 | -0.1
Data Value | -0.295 | -0.00014672 | -0.1
Data Value | -0.3 | -0.00014854 | -0.1
Data Value | -0.305 | -0.00015064 | -0.1
Data Value | -0.31 | -0.00015244 | -0.1
Data Value | -0.315 | -0.000154 | -0.1
Data Value | -0.32 | -0.00015594 | -0.1
Data Value | -0.325 | -0.00015824 | -0.1
Data Value | -0.33 | -0.00015996 | -0.1
Data Value | -0.335 | -0.00016162 | -0.1
Data Value | -0.34 | -0.00016368 | -0.1
Data Value | -0.345 | -0.00016594 | -0.1
Data Value | -0.35 | -0.00016766 | -0.1
Data Value | -0.355 | -0.00016958 | -0.1
Data Value | -0.36 | -0.00017204 | -0.1
Data Value | -0.365 | -0.000174 | -0.1
Data Value | -0.37 | -0.00017572 | -0.1
Data Value | -0.375 | -0.0001777 | -0.1
Data Value | -0.38 | -0.00018 | -0.1
Data Value | -0.385 | -0.0001817 | -0.1
Data Value | -0.39 | -0.00018308 | -0.1
Data Value | -0.395 | -0.00018508 | -0.1
Data Value | -0.4 | -0.00018704 | -0.1
Data Value | -0.405 | -0.0001881 | -0.1
Data Value | -0.41 | -0.00018922 | -0.1
Data Value | -0.415 | -0.00019084 | -0.1
Data Value | -0.42 | -0.00019204 | -0.1
Data Value | -0.425 | -0.0001926 | -0.1
Data Value | -0.43 | -0.00019336 | -0.1
Data Value | -0.435 | -0.00019446 | -0.1
Data Value | -0.44 | -0.0001951 | -0.1
Data Value | -0.445 | -0.00019534 | -0.1
Data Value | -0.45 | -0.0001964 | -0.1
Data Value | -0.455 | -0.00019652 | -0.1
Data Value | -0.46 | -0.0001966 | -0.1
Data Value | -0.465 | -0.00019746 | -0.1
Data Value | -0.47 | -0.00019778 | -0.1
Data Value | -0.475 | -0.00019766 | -0.1
Data Value | -0.48 | -0.0001981 | -0.1
Data Value | -0.485 | -0.0001987 | -0.1
Data Value | -0.49 | -0.0001989 | -0.1
Data Value | -0.495 | -0.00019864 | -0.1
Data Value | -0.5 | -0.0001991 | -0.1
Data Value | 0 | -1.150054e-07 | -0.2
Data Value | -0.005 | -9.8567e-06 | -0.2
Data Value | -0.01 | -1.9132e-05 | -0.2
Data Value | -0.015 | -2.8592e-05 | -0.2
Data Value | -0.02 | -3.794e-05 | -0.2
Data Value | -0.025 | -4.6882e-05 | -0.2
Data Value | -0.03 | -5.5572e-05 | -0.2
Data Value | -0.035 | -6.419e-05 | -0.2
Data Value | -0.04 | -7.256e-05 | -0.2
Data Value | -0.045 | -8.0472e-05 | -0.2
Data Value | -0.05 | -8.8394e-05 | -0.2
Data Value | -0.055 | -9.6266e-05 | -0.2
Data Value | -0.06 | -0.000103606 | -0.2
Data Value | -0.065 | -0.000110762 | -0.2
Data Value | -0.07 | -0.0001157 | -0.2
Data Value | -0.075 | -0.00012366 | -0.2
Data Value | -0.08 | -0.00013046 | -0.2
Data Value | -0.085 | -0.00013714 | -0.2
Data Value | -0.09 | -0.00014396 | -0.2
Data Value | -0.095 | -0.0001502 | -0.2
Data Value | -0.1 | -0.00015602 | -0.2
Data Value | -0.105 | -0.0001619 | -0.2
Data Value | -0.11 | -0.00016782 | -0.2
Data Value | -0.115 | -0.00017314 | -0.2
Data Value | -0.12 | -0.00017884 | -0.2
Data Value | -0.125 | -0.00018442 | -0.2
Data Value | -0.13 | -0.00018946 | -0.2
Data Value | -0.135 | -0.00019442 | -0.2
Data Value | -0.14 | -0.00019968 | -0.2
Data Value | -0.145 | -0.00020458 | -0.2
Data Value | -0.15 | -0.00020866 | -0.2
Data Value | -0.155 | -0.00021336 | -0.2
Data Value | -0.16 | -0.00021826 | -0.2
Data Value | -0.165 | -0.00022242 | -0.2
Data Value | -0.17 | -0.00022644 | -0.2
Data Value | -0.175 | -0.00023054 | -0.2
Data Value | -0.18 | -0.00023522 | -0.2
Data Value | -0.185 | -0.00023912 | -0.2
Data Value | -0.19 | -0.00024252 | -0.2
Data Value | -0.195 | -0.00024702 | -0.2
Data Value | -0.2 | -0.00025126 | -0.2
Data Value | -0.205 | -0.00025474 | -0.2
Data Value | -0.21 | -0.00025828 | -0.2
Data Value | -0.215 | -0.00026268 | -0.2
Data Value | -0.22 | -0.0002665 | -0.2
Data Value | -0.225 | -0.00026952 | -0.2
Data Value | -0.23 | -0.00027338 | -0.2
Data Value | -0.235 | -0.0002776 | -0.2
Data Value | -0.24 | -0.00028078 | -0.2
Data Value | -0.245 | -0.00028416 | -0.2
Data Value | -0.25 | -0.00028814 | -0.2
Data Value | -0.255 | -0.00029196 | -0.2
Data Value | -0.26 | -0.00029528 | -0.2
Data Value | -0.265 | -0.00029858 | -0.2
Data Value | -0.27 | -0.00030274 | -0.2
Data Value | -0.275 | -0.00030638 | -0.2
Data Value | -0.28 | -0.00030922 | -0.2
Data Value | -0.285 | -0.0003129 | -0.2
Data Value | -0.29 | -0.000317 | -0.2
Data Value | -0.295 | -0.00032014 | -0.2
Data Value | -0.3 | -0.00032334 | -0.2
Data Value | -0.305 | -0.00032702 | -0.2
Data Value | -0.31 | -0.00032992 | -0.2
Data Value | -0.315 | -0.00033354 | -0.2
Data Value | -0.32 | -0.00033738 | -0.2
Data Value | -0.325 | -0.00034018 | -0.2
Data Value | -0.33 | -0.00034324 | -0.2
Data Value | -0.335 | -0.00034692 | -0.2
Data Value | -0.34 | -0.00035066 | -0.2
Data Value | -0.345 | -0.00035314 | -0.2
Data Value | -0.35 | -0.00035612 | -0.2
Data Value | -0.355 | -0.00035992 | -0.2
Data Value | -0.36 | -0.0003631 | -0.2
Data Value | -0.365 | -0.00036556 | -0.2
Data Value | -0.37 | -0.0003689 | -0.2
Data Value | -0.375 | -0.00037266 | -0.2
Data Value | -0.38 | -0.00037564 | -0.2
Data Value | -0.385 | -0.0003782 | -0.2
Data Value | -0.39 | -0.00038172 | -0.2
Data Value | -0.395 | -0.00038498 | -0.2
Data Value | -0.4 | -0.00038754 | -0.2
Data Value | -0.405 | -0.00039098 | -0.2
Data Value | -0.41 | -0.00039488 | -0.2
Data Value | -0.415 | -0.0003975 | -0.2
Data Value | -0.42 | -0.0004007 | -0.2
Data Value | -0.425 | -0.00040466 | -0.2
Data Value | -0.43 | -0.00040786 | -0.2
Data Value | -0.435 | -0.00041062 | -0.2
Data Value | -0.44 | -0.00041392 | -0.2
Data Value | -0.445 | -0.00041804 | -0.2
Data Value | -0.45 | -0.00042114 | -0.2
Data Value | -0.455 | -0.00042346 | -0.2
Data Value | -0.46 | -0.00042676 | -0.2
Data Value | -0.465 | -0.00043064 | -0.2
Data Value | -0.47 | -0.00043302 | -0.2
Data Value | -0.475 | -0.0004351 | -0.2
Data Value | -0.48 | -0.00043814 | -0.2
Data Value | -0.485 | -0.00044108 | -0.2
Data Value | -0.49 | -0.00044234 | -0.2
Data Value | -0.495 | -0.00044374 | -0.2
Data Value | -0.5 | -0.00044612 | -0.2
Data Value | 0 | -1.122664e-07 | -0.3
Data Value | -0.005 | -1.62e-05 | -0.3
Data Value | -0.01 | -3.1946e-05 | -0.3
Data Value | -0.015 | -4.7754e-05 | -0.3
Data Value | -0.02 | -6.3264e-05 | -0.3
Data Value | -0.025 | -7.8346e-05 | -0.3
Data Value | -0.03 | -9.3424e-05 | -0.3
Data Value | -0.035 | -0.000108352 | -0.3
Data Value | -0.04 | -0.000121 | -0.3
Data Value | -0.045 | -0.00013552 | -0.3
Data Value | -0.05 | -0.00015 | -0.3
Data Value | -0.055 | -0.00016412 | -0.3
Data Value | -0.06 | -0.0001774 | -0.3
Data Value | -0.065 | -0.0001908 | -0.3
Data Value | -0.07 | -0.00020424 | -0.3
Data Value | -0.075 | -0.00021688 | -0.3
Data Value | -0.08 | -0.00022926 | -0.3
Data Value | -0.085 | -0.00024138 | -0.3
Data Value | -0.09 | -0.0002539 | -0.3
Data Value | -0.095 | -0.00026552 | -0.3
Data Value | -0.1 | -0.00027666 | -0.3
Data Value | -0.105 | -0.00028846 | -0.3
Data Value | -0.11 | -0.00029988 | -0.3
Data Value | -0.115 | -0.00030994 | -0.3
Data Value | -0.12 | -0.00032076 | -0.3
Data Value | -0.125 | -0.00033176 | -0.3
Data Value | -0.13 | -0.00034148 | -0.3
Data Value | -0.135 | -0.00035122 | -0.3
Data Value | -0.14 | -0.00036114 | -0.3
Data Value | -0.145 | -0.00037118 | -0.3
Data Value | -0.15 | -0.00038046 | -0.3
Data Value | -0.155 | -0.00038916 | -0.3
Data Value | -0.16 | -0.0003981 | -0.3
Data Value | -0.165 | -0.00040762 | -0.3
Data Value | -0.17 | -0.000416 | -0.3
Data Value | -0.175 | -0.00042398 | -0.3
Data Value | -0.18 | -0.00043214 | -0.3
Data Value | -0.185 | -0.0004409 | -0.3
Data Value | -0.19 | -0.00044826 | -0.3
Data Value | -0.195 | -0.00045534 | -0.3
Data Value | -0.2 | -0.000464 | -0.3
Data Value | -0.205 | -0.00047162 | -0.3
Data Value | -0.21 | -0.00047814 | -0.3
Data Value | -0.215 | -0.0004855 | -0.3
Data Value | -0.22 | -0.00049334 | -0.3
Data Value | -0.225 | -0.00049798 | -0.3
Data Value | -0.23 | -0.0005045 | -0.3
Data Value | -0.235 | -0.00051232 | -0.3
Data Value | -0.24 | -0.0005184 | -0.3
Data Value | -0.245 | -0.00052456 | -0.3
Data Value | -0.25 | -0.00053188 | -0.3
Data Value | -0.255 | -0.00053792 | -0.3
Data Value | -0.26 | -0.00054328 | -0.3
Data Value | -0.265 | -0.0005501 | -0.3
Data Value | -0.27 | -0.00055648 | -0.3
Data Value | -0.275 | -0.00056144 | -0.3
Data Value | -0.28 | -0.0005676 | -0.3
Data Value | -0.285 | -0.00057418 | -0.3
Data Value | -0.29 | -0.0005793 | -0.3
Data Value | -0.295 | -0.00058448 | -0.3
Data Value | -0.3 | -0.00059116 | -0.3
Data Value | -0.305 | -0.00059676 | -0.3
Data Value | -0.31 | -0.00060178 | -0.3
Data Value | -0.315 | -0.00060768 | -0.3
Data Value | -0.32 | -0.0006141 | -0.3
Data Value | -0.325 | -0.00061944 | -0.3
Data Value | -0.33 | -0.0006239 | -0.3
Data Value | -0.335 | -0.00062986 | -0.3
Data Value | -0.34 | -0.00063614 | -0.3
Data Value | -0.345 | -0.00064084 | -0.3
Data Value | -0.35 | -0.00064546 | -0.3
Data Value | -0.355 | -0.0006516 | -0.3
Data Value | -0.36 | -0.00065754 | -0.3
Data Value | -0.365 | -0.00066198 | -0.3
Data Value | -0.37 | -0.0006668 | -0.3
Data Value | -0.375 | -0.00067284 | -0.3
Data Value | -0.38 | -0.00067816 | -0.3
Data Value | -0.385 | -0.00068236 | -0.3
Data Value | -0.39 | -0.00068702 | -0.3
Data Value | -0.395 | -0.0006929 | -0.3
Data Value | -0.4 | -0.0006981 | -0.3
Data Value | -0.405 | -0.00070166 | -0.3
Data Value | -0.41 | -0.00070638 | -0.3
Data Value | -0.415 | -0.00071244 | -0.3
Data Value | -0.42 | -0.00071454 | -0.3
Data Value | -0.425 | -0.00071982 | -0.3
Data Value | -0.43 | -0.0007258 | -0.3
Data Value | -0.435 | -0.00072932 | -0.3
Data Value | -0.44 | -0.00073356 | -0.3
Data Value | -0.445 | -0.0007392 | -0.3
Data Value | -0.45 | -0.0007433 | -0.3
Data Value | -0.455 | -0.00074662 | -0.3
Data Value | -0.46 | -0.00075192 | -0.3
Data Value | -0.465 | -0.00075696 | -0.3
Data Value | -0.47 | -0.00075994 | -0.3
Data Value | -0.475 | -0.00076476 | -0.3
Data Value | -0.48 | -0.00077022 | -0.3
Data Value | -0.485 | -0.00077406 | -0.3
Data Value | -0.49 | -0.00077766 | -0.3
Data Value | -0.495 | -0.00078342 | -0.3
Data Value | -0.5 | -0.0007877 | -0.3
Data Value | 0 | 9.7684e-07 | -0.4
Data Value | -0.005 | -2.329e-05 | -0.4
Data Value | -0.01 | -4.6066e-05 | -0.4
Data Value | -0.015 | -6.847e-05 | -0.4
Data Value | -0.02 | -9.1158e-05 | -0.4
Data Value | -0.025 | -0.000113642 | -0.4
Data Value | -0.03 | -0.00013414 | -0.4
Data Value | -0.035 | -0.00015598 | -0.4
Data Value | -0.04 | -0.00017786 | -0.4
Data Value | -0.045 | -0.00019962 | -0.4
Data Value | -0.05 | -0.00022056 | -0.4
Data Value | -0.055 | -0.00024114 | -0.4
Data Value | -0.06 | -0.00026218 | -0.4
Data Value | -0.065 | -0.00028236 | -0.4
Data Value | -0.07 | -0.0003019 | -0.4
Data Value | -0.075 | -0.00032208 | -0.4
Data Value | -0.08 | -0.00034194 | -0.4
Data Value | -0.085 | -0.00036054 | -0.4
Data Value | -0.09 | -0.00037924 | -0.4
Data Value | -0.095 | -0.00039836 | -0.4
Data Value | -0.1 | -0.00041618 | -0.4
Data Value | -0.105 | -0.00043392 | -0.4
Data Value | -0.11 | -0.00045224 | -0.4
Data Value | -0.115 | -0.0004698 | -0.4
Data Value | -0.12 | -0.00048674 | -0.4
Data Value | -0.125 | -0.00050394 | -0.4
Data Value | -0.13 | -0.00052096 | -0.4
Data Value | -0.135 | -0.00053682 | -0.4
Data Value | -0.14 | -0.00055222 | -0.4
Data Value | -0.145 | -0.00056876 | -0.4
Data Value | -0.15 | -0.00058434 | -0.4
Data Value | -0.155 | -0.00059892 | -0.4
Data Value | -0.16 | -0.00061426 | -0.4
Data Value | -0.165 | -0.00062972 | -0.4
Data Value | -0.17 | -0.00064364 | -0.4
Data Value | -0.175 | -0.00065818 | -0.4
Data Value | -0.18 | -0.00067278 | -0.4
Data Value | -0.185 | -0.00068642 | -0.4
Data Value | -0.19 | -0.00069812 | -0.4
Data Value | -0.195 | -0.00071276 | -0.4
Data Value | -0.2 | -0.00072634 | -0.4
Data Value | -0.205 | -0.00073834 | -0.4
Data Value | -0.21 | -0.00075126 | -0.4
Data Value | -0.215 | -0.00076466 | -0.4
Data Value | -0.22 | -0.00077596 | -0.4
Data Value | -0.225 | -0.00078764 | -0.4
Data Value | -0.23 | -0.00080054 | -0.4
Data Value | -0.235 | -0.00081206 | -0.4
Data Value | -0.24 | -0.00082264 | -0.4
Data Value | -0.245 | -0.00083456 | -0.4
Data Value | -0.25 | -0.00084688 | -0.4
Data Value | -0.255 | -0.00085698 | -0.4
Data Value | -0.26 | -0.00086692 | -0.4
Data Value | -0.265 | -0.00087848 | -0.4
Data Value | -0.27 | -0.00088846 | -0.4
Data Value | -0.275 | -0.00089756 | -0.4
Data Value | -0.28 | -0.00090882 | -0.4
Data Value | -0.285 | -0.00091924 | -0.4
Data Value | -0.29 | -0.00092824 | -0.4
Data Value | -0.295 | -0.00093702 | -0.4
Data Value | -0.3 | -0.00094758 | -0.4
Data Value | -0.305 | -0.00095654 | -0.4
Data Value | -0.31 | -0.00096432 | -0.4
Data Value | -0.315 | -0.00097432 | -0.4
Data Value | -0.32 | -0.00098388 | -0.4
Data Value | -0.325 | -0.00099124 | -0.4
Data Value | -0.33 | -0.0010003 | -0.4
Data Value | -0.335 | -0.00101062 | -0.4
Data Value | -0.34 | -0.0010178 | -0.4
Data Value | -0.345 | -0.0010257 | -0.4
Data Value | -0.35 | -0.0010351 | -0.4
Data Value | -0.355 | -0.00104402 | -0.4
Data Value | -0.36 | -0.0010506 | -0.4
Data Value | -0.365 | -0.00105844 | -0.4
Data Value | -0.37 | -0.00106788 | -0.4
Data Value | -0.375 | -0.00107506 | -0.4
Data Value | -0.38 | -0.00108134 | -0.4
Data Value | -0.385 | -0.00109048 | -0.4
Data Value | -0.39 | -0.00109858 | -0.4
Data Value | -0.395 | -0.0011047 | -0.4
Data Value | -0.4 | -0.00111304 | -0.4
Data Value | -0.405 | -0.0011217 | -0.4
Data Value | -0.41 | -0.00112804 | -0.4
Data Value | -0.415 | -0.00113512 | -0.4
Data Value | -0.42 | -0.00114406 | -0.4
Data Value | -0.425 | -0.0011422 | -0.4
Data Value | -0.43 | -0.0011536 | -0.4
Data Value | -0.435 | -0.0011612 | -0.4
Data Value | -0.44 | -0.001168 | -0.4
Data Value | -0.445 | -0.0011772 | -0.4
Data Value | -0.45 | -0.0011846 | -0.4
Data Value | -0.455 | -0.0011902 | -0.4
Data Value | -0.46 | -0.0011982 | -0.4
Data Value | -0.465 | -0.0012062 | -0.4
Data Value | -0.47 | -0.0012114 | -0.4
Data Value | -0.475 | -0.001218 | -0.4
Data Value | -0.48 | -0.0012262 | -0.4
Data Value | -0.485 | -0.0012314 | -0.4
Data Value | -0.49 | -0.0012364 | -0.4
Data Value | -0.495 | -0.0012444 | -0.4
Data Value | -0.5 | -0.0012506 | -0.4
Data Value | 0 | 1.0332e-06 | -0.5
Data Value | -0.005 | -2.9686e-05 | -0.5
Data Value | -0.01 | -5.9174e-05 | -0.5
Data Value | -0.015 | -8.813e-05 | -0.5
Data Value | -0.02 | -0.00011678 | -0.5
Data Value | -0.025 | -0.00014602 | -0.5
Data Value | -0.03 | -0.00017536 | -0.5
Data Value | -0.035 | -0.00020364 | -0.5
Data Value | -0.04 | -0.00023216 | -0.5
Data Value | -0.045 | -0.0002609 | -0.5
Data Value | -0.05 | -0.00028898 | -0.5
Data Value | -0.055 | -0.00031656 | -0.5
Data Value | -0.06 | -0.00034458 | -0.5
Data Value | -0.065 | -0.00037238 | -0.5
Data Value | -0.07 | -0.00039918 | -0.5
Data Value | -0.075 | -0.00042624 | -0.5
Data Value | -0.08 | -0.00045354 | -0.5
Data Value | -0.085 | -0.00047968 | -0.5
Data Value | -0.09 | -0.00050554 | -0.5
Data Value | -0.095 | -0.00053218 | -0.5
Data Value | -0.1 | -0.00055784 | -0.5
Data Value | -0.105 | -0.00058268 | -0.5
Data Value | -0.11 | -0.0006085 | -0.5
Data Value | -0.115 | -0.00063356 | -0.5
Data Value | -0.12 | -0.0006574 | -0.5
Data Value | -0.125 | -0.00068188 | -0.5
Data Value | -0.13 | -0.00070664 | -0.5
Data Value | -0.135 | -0.00072966 | -0.5
Data Value | -0.14 | -0.00075252 | -0.5
Data Value | -0.145 | -0.00077662 | -0.5
Data Value | -0.15 | -0.00079922 | -0.5
Data Value | -0.155 | -0.00082094 | -0.5
Data Value | -0.16 | -0.00084396 | -0.5
Data Value | -0.165 | -0.00086656 | -0.5
Data Value | -0.17 | -0.00088806 | -0.5
Data Value | -0.175 | -0.00090888 | -0.5
Data Value | -0.18 | -0.00093022 | -0.5
Data Value | -0.185 | -0.00095032 | -0.5
Data Value | -0.19 | -0.0009703 | -0.5
Data Value | -0.195 | -0.00099158 | -0.5
Data Value | -0.2 | -0.00101134 | -0.5
Data Value | -0.205 | -0.00102974 | -0.5
Data Value | -0.21 | -0.00104986 | -0.5
Data Value | -0.215 | -0.0010699 | -0.5
Data Value | -0.22 | -0.00108744 | -0.5
Data Value | -0.225 | -0.00110572 | -0.5
Data Value | -0.23 | -0.001125 | -0.5
Data Value | -0.235 | -0.00114058 | -0.5
Data Value | -0.24 | -0.001145 | -0.5
Data Value | -0.245 | -0.0011646 | -0.5
Data Value | -0.25 | -0.001183 | -0.5
Data Value | -0.255 | -0.0012032 | -0.5
Data Value | -0.26 | -0.0012204 | -0.5
Data Value | -0.265 | -0.0012366 | -0.5
Data Value | -0.27 | -0.0012548 | -0.5
Data Value | -0.275 | -0.0012714 | -0.5
Data Value | -0.28 | -0.0012864 | -0.5
Data Value | -0.285 | -0.001303 | -0.5
Data Value | -0.29 | -0.0013196 | -0.5
Data Value | -0.295 | -0.0013348 | -0.5
Data Value | -0.3 | -0.0013474 | -0.5
Data Value | -0.305 | -0.0013638 | -0.5
Data Value | -0.31 | -0.0013798 | -0.5
Data Value | -0.315 | -0.0013912 | -0.5
Data Value | -0.32 | -0.0014056 | -0.5
Data Value | -0.325 | -0.0014214 | -0.5
Data Value | -0.33 | -0.0014342 | -0.5
Data Value | -0.335 | -0.0014464 | -0.5
Data Value | -0.34 | -0.0014602 | -0.5
Data Value | -0.345 | -0.0014742 | -0.5
Data Value | -0.35 | -0.0014868 | -0.5
Data Value | -0.355 | -0.001498 | -0.5
Data Value | -0.36 | -0.0015102 | -0.5
Data Value | -0.365 | -0.001524 | -0.5
Data Value | -0.37 | -0.0015358 | -0.5
Data Value | -0.375 | -0.0015444 | -0.5
Data Value | -0.38 | -0.0015576 | -0.5
Data Value | -0.385 | -0.0015708 | -0.5
Data Value | -0.39 | -0.001581 | -0.5
Data Value | -0.395 | -0.0015906 | -0.5
Data Value | -0.4 | -0.0016036 | -0.5
Data Value | -0.405 | -0.0016152 | -0.5
Data Value | -0.41 | -0.0016226 | -0.5
Data Value | -0.415 | -0.001634 | -0.5
Data Value | -0.42 | -0.0016466 | -0.5
Data Value | -0.425 | -0.001656 | -0.5
Data Value | -0.43 | -0.001665 | -0.5
Data Value | -0.435 | -0.0016762 | -0.5
Data Value | -0.44 | -0.0016872 | -0.5
Data Value | -0.445 | -0.0016968 | -0.5
Data Value | -0.45 | -0.0017052 | -0.5
Data Value | -0.455 | -0.0017158 | -0.5
Data Value | -0.46 | -0.001727 | -0.5
Data Value | -0.465 | -0.0017358 | -0.5
Data Value | -0.47 | -0.0017436 | -0.5
Data Value | -0.475 | -0.0017548 | -0.5
Data Value | -0.48 | -0.0017656 | -0.5
Data Value | -0.485 | -0.0017728 | -0.5
Data Value | -0.49 | -0.0017816 | -0.5
Data Value | -0.495 | -0.0017924 | -0.5
Data Value | -0.5 | -0.001802 | -0.5

## List(3)
Setup Name: | I/V Sweep
Date:
Vd | Id
0 | 2.49144e-08
-0.005 | -1.5933e-06
-0.01 | -3.1961e-06
-0.015 | -4.7511e-06
-0.02 | -6.0744e-06
-0.025 | -7.458e-06
-0.03 | -8.8008e-06
-0.035 | -9.9277e-06
-0.04 | -1.11218e-05
-0.045 | -1.2038e-05
-0.05 | -1.3164e-05
-0.055 | -1.4298e-05
-0.06 | -1.533e-05
-0.065 | -1.618e-05
-0.07 | -1.7106e-05
-0.075 | -1.8066e-05
-0.08 | -1.8916e-05
-0.085 | -1.9662e-05
-0.09 | -2.0482e-05
-0.095 | -2.1344e-05
-0.1 | -2.2038e-05
-0.105 | -2.2794e-05
-0.11 | -2.3674e-05
-0.115 | -2.4372e-05
-0.12 | -2.505e-05
-0.125 | -2.5876e-05
-0.13 | -2.6656e-05
-0.135 | -2.7284e-05
-0.14 | -2.8046e-05
-0.145 | -2.8894e-05
-0.15 | -2.9566e-05
-0.155 | -3.0246e-05
-0.16 | -3.1098e-05
-0.165 | -3.1862e-05
-0.17 | -3.2494e-05
-0.175 | -3.3292e-05
-0.18 | -3.415e-05
-0.185 | -3.4828e-05
-0.19 | -3.5546e-05
-0.195 | -3.641e-05
-0.2 | -3.7224e-05
-0.205 | -3.7852e-05
-0.21 | -3.8608e-05
-0.215 | -3.955e-05
-0.22 | -4.0318e-05
-0.225 | -4.0978e-05
-0.23 | -4.1856e-05
-0.235 | -4.2724e-05
-0.24 | -4.355e-05
-0.245 | -4.4328e-05
-0.25 | -4.516e-05
-0.255 | -4.6166e-05
-0.26 | -4.7076e-05
-0.265 | -4.777e-05
-0.27 | -4.8748e-05
-0.275 | -4.9892e-05
-0.28 | -5.0684e-05
-0.285 | -5.1502e-05
-0.29 | -5.2672e-05
-0.295 | -5.3632e-05
-0.3 | -5.4462e-05
-0.305 | -5.5414e-05
-0.31 | -5.6434e-05
-0.315 | -5.7378e-05
-0.32 | -5.8192e-05
-0.325 | -5.8964e-05
-0.33 | -5.9912e-05
-0.335 | -6.0746e-05
-0.34 | -6.1228e-05
-0.345 | -6.1856e-05
-0.35 | -6.2666e-05
-0.355 | -6.3082e-05
-0.36 | -6.3352e-05
-0.365 | -6.3816e-05
-0.37 | -6.432e-05
-0.375 | -6.4528e-05
-0.38 | -6.4646e-05
-0.385 | -6.517e-05
-0.39 | -6.5182e-05
-0.395 | -6.5386e-05
-0.4 | -6.5758e-05
-0.405 | -6.5824e-05
-0.41 | -6.5828e-05
-0.415 | -6.6108e-05
-0.42 | -6.628e-05
-0.425 | -6.6232e-05
-0.43 | -6.6358e-05
-0.435 | -6.6688e-05
-0.44 | -6.6688e-05
-0.445 | -6.6598e-05
-0.45 | -6.6794e-05
-0.455 | -6.704e-05
-0.46 | -6.7104e-05
-0.465 | -6.6964e-05
-0.47 | -6.7126e-05
-0.475 | -6.738e-05
-0.48 | -6.7258e-05
-0.485 | -6.7302e-05
-0.49 | -6.7608e-05
-0.495 | -6.764e-05
-0.5 | -6.7508e-05
0 | -1.106172e-07
-0.005 | -4.6922e-06
-0.01 | -9.207e-06
-0.015 | -1.3382e-05
-0.02 | -1.7824e-05
-0.025 | -2.1896e-05
-0.03 | -2.5882e-05
-0.035 | -2.984e-05
-0.04 | -3.3518e-05
-0.045 | -3.7014e-05
-0.05 | -4.0588e-05
-0.055 | -4.3948e-05
-0.06 | -4.704e-05
-0.065 | -5.012e-05
-0.07 | -5.3348e-05
-0.075 | -5.6158e-05
-0.08 | -5.8908e-05
-0.085 | -6.185e-05
-0.09 | -6.4618e-05
-0.095 | -6.7094e-05
-0.1 | -6.9532e-05
-0.105 | -7.21e-05
-0.11 | -7.4606e-05
-0.115 | -7.6656e-05
-0.12 | -7.8924e-05
-0.125 | -8.1342e-05
-0.13 | -8.3522e-05
-0.135 | -8.5546e-05
-0.14 | -8.7618e-05
-0.145 | -8.9892e-05
-0.15 | -9.1964e-05
-0.155 | -9.3822e-05
-0.16 | -9.5816e-05
-0.165 | -9.8088e-05
-0.17 | -0.000100014
-0.175 | -0.000101698
-0.18 | -0.000103842
-0.185 | -0.000106036
-0.19 | -0.000107762
-0.195 | -0.000109564
-0.2 | -0.00011166
-0.205 | -0.000113534
-0.21 | -0.00011534
-0.215 | -0.00011742
-0.22 | -0.00011968
-0.225 | -0.00012134
-0.23 | -0.00012296
-0.235 | -0.00012512
-0.24 | -0.00012694
-0.245 | -0.00012848
-0.25 | -0.0001305
-0.255 | -0.00013248
-0.26 | -0.00013402
-0.265 | -0.00013584
-0.27 | -0.00013802
-0.275 | -0.00013956
-0.28 | -0.0001412
-0.285 | -0.0001434
-0.29 | -0.0001452
-0.295 | -0.00014672
-0.3 | -0.00014854
-0.305 | -0.00015064
-0.31 | -0.00015244
-0.315 | -0.000154
-0.32 | -0.00015594
-0.325 | -0.00015824
-0.33 | -0.00015996
-0.335 | -0.00016162
-0.34 | -0.00016368
-0.345 | -0.00016594
-0.35 | -0.00016766
-0.355 | -0.00016958
-0.36 | -0.00017204
-0.365 | -0.000174
-0.37 | -0.00017572
-0.375 | -0.0001777
-0.38 | -0.00018
-0.385 | -0.0001817
-0.39 | -0.00018308
-0.395 | -0.00018508
-0.4 | -0.00018704
-0.405 | -0.0001881
-0.41 | -0.00018922
-0.415 | -0.00019084
-0.42 | -0.00019204
-0.425 | -0.0001926
-0.43 | -0.00019336
-0.435 | -0.00019446
-0.44 | -0.0001951
-0.445 | -0.00019534
-0.45 | -0.0001964
-0.455 | -0.00019652
-0.46 | -0.0001966
-0.465 | -0.00019746
-0.47 | -0.00019778
-0.475 | -0.00019766
-0.48 | -0.0001981
-0.485 | -0.0001987
-0.49 | -0.0001989
-0.495 | -0.00019864
-0.5 | -0.0001991
0 | -1.150054e-07
-0.005 | -9.8567e-06
-0.01 | -1.9132e-05
-0.015 | -2.8592e-05
-0.02 | -3.794e-05
-0.025 | -4.6882e-05
-0.03 | -5.5572e-05
-0.035 | -6.419e-05
-0.04 | -7.256e-05
-0.045 | -8.0472e-05
-0.05 | -8.8394e-05
-0.055 | -9.6266e-05
-0.06 | -0.000103606
-0.065 | -0.000110762
-0.07 | -0.0001157
-0.075 | -0.00012366
-0.08 | -0.00013046
-0.085 | -0.00013714
-0.09 | -0.00014396
-0.095 | -0.0001502
-0.1 | -0.00015602
-0.105 | -0.0001619
-0.11 | -0.00016782
-0.115 | -0.00017314
-0.12 | -0.00017884
-0.125 | -0.00018442
-0.13 | -0.00018946
-0.135 | -0.00019442
-0.14 | -0.00019968
-0.145 | -0.00020458
-0.15 | -0.00020866
-0.155 | -0.00021336
-0.16 | -0.00021826
-0.165 | -0.00022242
-0.17 | -0.00022644
-0.175 | -0.00023054
-0.18 | -0.00023522
-0.185 | -0.00023912
-0.19 | -0.00024252
-0.195 | -0.00024702
-0.2 | -0.00025126
-0.205 | -0.00025474
-0.21 | -0.00025828
-0.215 | -0.00026268
-0.22 | -0.0002665
-0.225 | -0.00026952
-0.23 | -0.00027338
-0.235 | -0.0002776
-0.24 | -0.00028078
-0.245 | -0.00028416
-0.25 | -0.00028814
-0.255 | -0.00029196
-0.26 | -0.00029528
-0.265 | -0.00029858
-0.27 | -0.00030274
-0.275 | -0.00030638
-0.28 | -0.00030922
-0.285 | -0.0003129
-0.29 | -0.000317
-0.295 | -0.00032014
-0.3 | -0.00032334
-0.305 | -0.00032702
-0.31 | -0.00032992
-0.315 | -0.00033354
-0.32 | -0.00033738
-0.325 | -0.00034018
-0.33 | -0.00034324
-0.335 | -0.00034692
-0.34 | -0.00035066
-0.345 | -0.00035314
-0.35 | -0.00035612
-0.355 | -0.00035992
-0.36 | -0.0003631
-0.365 | -0.00036556
-0.37 | -0.0003689
-0.375 | -0.00037266
-0.38 | -0.00037564
-0.385 | -0.0003782
-0.39 | -0.00038172
-0.395 | -0.00038498
-0.4 | -0.00038754
-0.405 | -0.00039098
-0.41 | -0.00039488
-0.415 | -0.0003975
-0.42 | -0.0004007
-0.425 | -0.00040466
-0.43 | -0.00040786
-0.435 | -0.00041062
-0.44 | -0.00041392
-0.445 | -0.00041804
-0.45 | -0.00042114
-0.455 | -0.00042346
-0.46 | -0.00042676
-0.465 | -0.00043064
-0.47 | -0.00043302
-0.475 | -0.0004351
-0.48 | -0.00043814
-0.485 | -0.00044108
-0.49 | -0.00044234
-0.495 | -0.00044374
-0.5 | -0.00044612
0 | -1.122664e-07
-0.005 | -1.62e-05
-0.01 | -3.1946e-05
-0.015 | -4.7754e-05
-0.02 | -6.3264e-05
-0.025 | -7.8346e-05
-0.03 | -9.3424e-05
-0.035 | -0.000108352
-0.04 | -0.000121
-0.045 | -0.00013552
-0.05 | -0.00015
-0.055 | -0.00016412
-0.06 | -0.0001774
-0.065 | -0.0001908
-0.07 | -0.00020424
-0.075 | -0.00021688
-0.08 | -0.00022926
-0.085 | -0.00024138
-0.09 | -0.0002539
-0.095 | -0.00026552
-0.1 | -0.00027666
-0.105 | -0.00028846
-0.11 | -0.00029988
-0.115 | -0.00030994
-0.12 | -0.00032076
-0.125 | -0.00033176
-0.13 | -0.00034148
-0.135 | -0.00035122
-0.14 | -0.00036114
-0.145 | -0.00037118
-0.15 | -0.00038046
-0.155 | -0.00038916
-0.16 | -0.0003981
-0.165 | -0.00040762
-0.17 | -0.000416
-0.175 | -0.00042398
-0.18 | -0.00043214
-0.185 | -0.0004409
-0.19 | -0.00044826
-0.195 | -0.00045534
-0.2 | -0.000464
-0.205 | -0.00047162
-0.21 | -0.00047814
-0.215 | -0.0004855
-0.22 | -0.00049334
-0.225 | -0.00049798
-0.23 | -0.0005045
-0.235 | -0.00051232
-0.24 | -0.0005184
-0.245 | -0.00052456
-0.25 | -0.00053188
-0.255 | -0.00053792
-0.26 | -0.00054328
-0.265 | -0.0005501
-0.27 | -0.00055648
-0.275 | -0.00056144
-0.28 | -0.0005676
-0.285 | -0.00057418
-0.29 | -0.0005793
-0.295 | -0.00058448
-0.3 | -0.00059116
-0.305 | -0.00059676
-0.31 | -0.00060178
-0.315 | -0.00060768
-0.32 | -0.0006141
-0.325 | -0.00061944
-0.33 | -0.0006239
-0.335 | -0.00062986
-0.34 | -0.00063614
-0.345 | -0.00064084
-0.35 | -0.00064546
-0.355 | -0.0006516
-0.36 | -0.00065754
-0.365 | -0.00066198
-0.37 | -0.0006668
-0.375 | -0.00067284
-0.38 | -0.00067816
-0.385 | -0.00068236
-0.39 | -0.00068702
-0.395 | -0.0006929
-0.4 | -0.0006981
-0.405 | -0.00070166
-0.41 | -0.00070638
-0.415 | -0.00071244
-0.42 | -0.00071454
-0.425 | -0.00071982
-0.43 | -0.0007258
-0.435 | -0.00072932
-0.44 | -0.00073356
-0.445 | -0.0007392
-0.45 | -0.0007433
-0.455 | -0.00074662
-0.46 | -0.00075192
-0.465 | -0.00075696
-0.47 | -0.00075994
-0.475 | -0.00076476
-0.48 | -0.00077022
-0.485 | -0.00077406
-0.49 | -0.00077766
-0.495 | -0.00078342
-0.5 | -0.0007877
0 | 9.7684e-07
-0.005 | -2.329e-05
-0.01 | -4.6066e-05
-0.015 | -6.847e-05
-0.02 | -9.1158e-05
-0.025 | -0.000113642
-0.03 | -0.00013414
-0.035 | -0.00015598
-0.04 | -0.00017786
-0.045 | -0.00019962
-0.05 | -0.00022056
-0.055 | -0.00024114
-0.06 | -0.00026218
-0.065 | -0.00028236
-0.07 | -0.0003019
-0.075 | -0.00032208
-0.08 | -0.00034194
-0.085 | -0.00036054
-0.09 | -0.00037924
-0.095 | -0.00039836
-0.1 | -0.00041618
-0.105 | -0.00043392
-0.11 | -0.00045224
-0.115 | -0.0004698
-0.12 | -0.00048674
-0.125 | -0.00050394
-0.13 | -0.00052096
-0.135 | -0.00053682
-0.14 | -0.00055222
-0.145 | -0.00056876
-0.15 | -0.00058434
-0.155 | -0.00059892
-0.16 | -0.00061426
-0.165 | -0.00062972
-0.17 | -0.00064364
-0.175 | -0.00065818
-0.18 | -0.00067278
-0.185 | -0.00068642
-0.19 | -0.00069812
-0.195 | -0.00071276
-0.2 | -0.00072634
-0.205 | -0.00073834
-0.21 | -0.00075126
-0.215 | -0.00076466
-0.22 | -0.00077596
-0.225 | -0.00078764
-0.23 | -0.00080054
-0.235 | -0.00081206
-0.24 | -0.00082264
-0.245 | -0.00083456
-0.25 | -0.00084688
-0.255 | -0.00085698
-0.26 | -0.00086692
-0.265 | -0.00087848
-0.27 | -0.00088846
-0.275 | -0.00089756
-0.28 | -0.00090882
-0.285 | -0.00091924
-0.29 | -0.00092824
-0.295 | -0.00093702
-0.3 | -0.00094758
-0.305 | -0.00095654
-0.31 | -0.00096432
-0.315 | -0.00097432
-0.32 | -0.00098388
-0.325 | -0.00099124
-0.33 | -0.0010003
-0.335 | -0.00101062
-0.34 | -0.0010178
-0.345 | -0.0010257
-0.35 | -0.0010351
-0.355 | -0.00104402
-0.36 | -0.0010506
-0.365 | -0.00105844
-0.37 | -0.00106788
-0.375 | -0.00107506
-0.38 | -0.00108134
-0.385 | -0.00109048
-0.39 | -0.00109858
-0.395 | -0.0011047
-0.4 | -0.00111304
-0.405 | -0.0011217
-0.41 | -0.00112804
-0.415 | -0.00113512
-0.42 | -0.00114406
-0.425 | -0.0011422
-0.43 | -0.0011536
-0.435 | -0.0011612
-0.44 | -0.001168
-0.445 | -0.0011772
-0.45 | -0.0011846
-0.455 | -0.0011902
-0.46 | -0.0011982
-0.465 | -0.0012062
-0.47 | -0.0012114
-0.475 | -0.001218
-0.48 | -0.0012262
-0.485 | -0.0012314
-0.49 | -0.0012364
-0.495 | -0.0012444
-0.5 | -0.0012506
0 | 1.0332e-06
-0.005 | -2.9686e-05
-0.01 | -5.9174e-05
-0.015 | -8.813e-05
-0.02 | -0.00011678
-0.025 | -0.00014602
-0.03 | -0.00017536
-0.035 | -0.00020364
-0.04 | -0.00023216
-0.045 | -0.0002609
-0.05 | -0.00028898
-0.055 | -0.00031656
-0.06 | -0.00034458
-0.065 | -0.00037238
-0.07 | -0.00039918
-0.075 | -0.00042624
-0.08 | -0.00045354
-0.085 | -0.00047968
-0.09 | -0.00050554
-0.095 | -0.00053218
-0.1 | -0.00055784
-0.105 | -0.00058268
-0.11 | -0.0006085
-0.115 | -0.00063356
-0.12 | -0.0006574
-0.125 | -0.00068188
-0.13 | -0.00070664
-0.135 | -0.00072966
-0.14 | -0.00075252
-0.145 | -0.00077662
-0.15 | -0.00079922
-0.155 | -0.00082094
-0.16 | -0.00084396
-0.165 | -0.00086656
-0.17 | -0.00088806
-0.175 | -0.00090888
-0.18 | -0.00093022
-0.185 | -0.00095032
-0.19 | -0.0009703
-0.195 | -0.00099158
-0.2 | -0.00101134
-0.205 | -0.00102974
-0.21 | -0.00104986
-0.215 | -0.0010699
-0.22 | -0.00108744
-0.225 | -0.00110572
-0.23 | -0.001125
-0.235 | -0.00114058
-0.24 | -0.001145
-0.245 | -0.0011646
-0.25 | -0.001183
-0.255 | -0.0012032
-0.26 | -0.0012204
-0.265 | -0.0012366
-0.27 | -0.0012548
-0.275 | -0.0012714
-0.28 | -0.0012864
-0.285 | -0.001303
-0.29 | -0.0013196
-0.295 | -0.0013348
-0.3 | -0.0013474
-0.305 | -0.0013638
-0.31 | -0.0013798
-0.315 | -0.0013912
-0.32 | -0.0014056
-0.325 | -0.0014214
-0.33 | -0.0014342
-0.335 | -0.0014464
-0.34 | -0.0014602
-0.345 | -0.0014742
-0.35 | -0.0014868
-0.355 | -0.001498
-0.36 | -0.0015102
-0.365 | -0.001524
-0.37 | -0.0015358
-0.375 | -0.0015444
-0.38 | -0.0015576
-0.385 | -0.0015708
-0.39 | -0.001581
-0.395 | -0.0015906
-0.4 | -0.0016036
-0.405 | -0.0016152
-0.41 | -0.0016226
-0.415 | -0.001634
-0.42 | -0.0016466
-0.425 | -0.001656
-0.43 | -0.001665
-0.435 | -0.0016762
-0.44 | -0.0016872
-0.445 | -0.0016968
-0.45 | -0.0017052
-0.455 | -0.0017158
-0.46 | -0.001727
-0.465 | -0.0017358
-0.47 | -0.0017436
-0.475 | -0.0017548
-0.48 | -0.0017656
-0.485 | -0.0017728
-0.49 | -0.0017816
-0.495 | -0.0017924
-0.5 | -0.001802