## List(7)
Setup Name: | I/V Sweep
Date:
Vd | Id
0 | 5.0688e-09
-0.005 | -6.1208e-08
-0.01 | -1.0342e-07
-0.015 | -2.1978e-07
-0.02 | -2.28e-07
-0.025 | -2.6054e-07
-0.03 | -3.8876e-07
-0.035 | -4.4286e-07
-0.04 | -4.442e-07
-0.045 | -5.5532e-07
-0.05 | -6.4616e-07
-0.055 | -6.3844e-07
-0.06 | -6.9718e-07
-0.065 | -8.22e-07
-0.07 | -8.3342e-07
-0.075 | -8.5484e-07
-0.08 | -9.879e-07
-0.085 | -1.05186e-06
-0.09 | -1.04718e-06
-0.095 | -1.14628e-06
-0.1 | -1.2109e-06
-0.105 | -1.2955e-06
-0.11 | -1.2884e-06
-0.115 | -1.4074e-06
-0.12 | -1.4828e-06
-0.125 | -1.4754e-06
-0.13 | -1.5602e-06
-0.135 | -1.6751e-06
-0.14 | -1.6707e-06
-0.145 | -1.7073e-06
-0.15 | -1.8341e-06
-0.155 | -1.8824e-06
-0.16 | -1.8883e-06
-0.165 | -2.0111e-06
-0.17 | -2.0841e-06
-0.175 | -2.079e-06
-0.18 | -2.1722e-06
-0.185 | -2.2819e-06
-0.19 | -2.2736e-06
-0.195 | -2.3207e-06
-0.2 | -2.4472e-06
-0.205 | -2.4827e-06
-0.21 | -2.4892e-06
-0.215 | -2.6061e-06
-0.22 | -2.6898e-06
-0.225 | -2.6854e-06
-0.23 | -2.7784e-06
-0.235 | -2.8888e-06
-0.24 | -2.8779e-06
-0.245 | -2.9247e-06
-0.25 | -3.0515e-06
-0.255 | -3.0846e-06
-0.26 | -3.1076e-06
-0.265 | -3.2356e-06
-0.27 | -3.2429e-06
-0.275 | -3.2836e-06
-0.28 | -3.4156e-06
-0.285 | -3.4246e-06
-0.29 | -3.4638e-06
-0.295 | -3.5967e-06
-0.3 | -3.6064e-06
-0.305 | -3.6442e-06
-0.31 | -3.7752e-06
-0.315 | -3.7938e-06
-0.32 | -3.8201e-06
-0.325 | -3.9564e-06
-0.33 | -3.9763e-06
-0.335 | -3.9985e-06
-0.34 | -4.1347e-06
-0.345 | -4.1612e-06
-0.35 | -4.1786e-06
-0.355 | -4.3159e-06
-0.36 | -4.3468e-06
-0.365 | -4.3575e-06
-0.37 | -4.4954e-06
-0.375 | -4.5334e-06
-0.38 | -4.5357e-06
-0.385 | -4.6797e-06
-0.39 | -4.7261e-06
-0.395 | -4.7302e-06
-0.4 | -4.8452e-06
-0.405 | -4.9315e-06
-0.41 | -4.9224e-06
-0.415 | -4.9849e-06
-0.42 | -5.1072e-06
-0.425 | -5.1216e-06
-0.43 | -5.1378e-06
-0.435 | -5.269e-06
-0.44 | -5.3271e-06
-0.445 | -5.331e-06
-0.45 | -5.4379e-06
-0.455 | -5.5311e-06
-0.46 | -5.5255e-06
-0.465 | -5.5864e-06
-0.47 | -5.7065e-06
-0.475 | -5.7277e-06
-0.48 | -5.7524e-06
-0.485 | -5.875e-06
-0.49 | -5.9178e-06
-0.495 | -5.9225e-06
-0.5 | -6.0445e-06
0 | -4.17392e-08
-0.005 | -2.23096e-08
-0.01 | -1.341e-07
-0.015 | -2.2604e-07
-0.02 | -2.1614e-07
-0.025 | -2.7958e-07
-0.03 | -4.0128e-07
-0.035 | -4.1144e-07
-0.04 | -4.3606e-07
-0.045 | -5.6742e-07
-0.05 | -6.4128e-07
-0.055 | -6.3266e-07
-0.06 | -7.107e-07
-0.065 | -8.2884e-07
-0.07 | -8.2902e-07
-0.075 | -8.6596e-07
-0.08 | -9.95e-07
-0.085 | -1.04168e-06
-0.09 | -1.04408e-06
-0.095 | -1.1101e-06
-0.1 | -1.2422e-06
-0.105 | -1.2765e-06
-0.11 | -1.2855e-06
-0.115 | -1.421e-06
-0.12 | -1.4342e-06
-0.125 | -1.4606e-06
-0.13 | -1.5906e-06
-0.135 | -1.6511e-06
-0.14 | -1.6504e-06
-0.145 | -1.7559e-06
-0.15 | -1.861e-06
-0.155 | -1.8501e-06
-0.16 | -1.9004e-06
-0.165 | -2.0262e-06
-0.17 | -2.0348e-06
-0.175 | -2.0669e-06
-0.18 | -2.1949e-06
-0.185 | -2.2467e-06
-0.19 | -2.2528e-06
-0.195 | -2.3626e-06
-0.2 | -2.4545e-06
-0.205 | -2.4477e-06
-0.21 | -2.5107e-06
-0.215 | -2.6308e-06
-0.22 | -2.6518e-06
-0.225 | -2.6768e-06
-0.23 | -2.7998e-06
-0.235 | -2.8421e-06
-0.24 | -2.8465e-06
-0.245 | -2.968e-06
-0.25 | -3.0507e-06
-0.255 | -3.0466e-06
-0.26 | -3.1113e-06
-0.265 | -3.191e-06
-0.27 | -3.2136e-06
-0.275 | -3.3499e-06
-0.28 | -3.3701e-06
-0.285 | -3.3935e-06
-0.29 | -3.5289e-06
-0.295 | -3.5518e-06
-0.3 | -3.5728e-06
-0.305 | -3.7091e-06
-0.31 | -3.7347e-06
-0.315 | -3.7522e-06
-0.32 | -3.8894e-06
-0.325 | -3.9172e-06
-0.33 | -3.9288e-06
-0.335 | -4.0647e-06
-0.34 | -4.1233e-06
-0.345 | -4.1191e-06
-0.35 | -4.2348e-06
-0.355 | -4.3086e-06
-0.36 | -4.2992e-06
-0.365 | -4.4146e-06
-0.37 | -4.4916e-06
-0.375 | -4.4818e-06
-0.38 | -4.5799e-06
-0.385 | -4.6866e-06
-0.39 | -4.6654e-06
-0.395 | -4.7526e-06
-0.4 | -4.8634e-06
-0.405 | -4.8462e-06
-0.41 | -4.9282e-06
-0.415 | -5.0445e-06
-0.42 | -5.0256e-06
-0.425 | -5.1043e-06
-0.43 | -5.2254e-06
-0.435 | -5.2138e-06
-0.44 | -5.2552e-06
-0.445 | -5.3783e-06
-0.45 | -5.436e-06
-0.455 | -5.4314e-06
-0.46 | -5.5369e-06
-0.465 | -5.6382e-06
-0.47 | -5.6276e-06
-0.475 | -5.6751e-06
-0.48 | -5.8064e-06
-0.485 | -5.8246e-06
-0.49 | -5.8458e-06
-0.495 | -5.9716e-06
-0.5 | -6.0325e-06
0 | 3.78894e-08
-0.005 | -1.012008e-07
-0.01 | -8.0253e-08
-0.015 | -1.448e-07
-0.02 | -2.7386e-07
-0.025 | -3.1674e-07
-0.03 | -3.2376e-07
-0.035 | -4.1992e-07
-0.04 | -5.338e-07
-0.045 | -5.2334e-07
-0.05 | -5.7094e-07
-0.055 | -6.9872e-07
-0.06 | -7.297e-07
-0.065 | -7.3068e-07
-0.07 | -8.6322e-07
-0.075 | -9.4292e-07
-0.08 | -9.2938e-07
-0.085 | -1.01846e-06
-0.09 | -1.13868e-06
-0.095 | -1.12634e-06
-0.1 | -1.1826e-06
-0.105 | -1.2444e-06
-0.11 | -1.3748e-06
-0.115 | -1.3649e-06
-0.12 | -1.4097e-06
-0.125 | -1.543e-06
-0.13 | -1.5717e-06
-0.135 | -1.584e-06
-0.14 | -1.7111e-06
-0.145 | -1.7776e-06
-0.15 | -1.7659e-06
-0.155 | -1.8772e-06
-0.16 | -1.9771e-06
-0.165 | -1.9624e-06
-0.17 | -2.0173e-06
-0.175 | -2.145e-06
-0.18 | -2.1637e-06
-0.185 | -2.1748e-06
-0.19 | -2.3178e-06
-0.195 | -2.3713e-06
-0.2 | -2.3574e-06
-0.205 | -2.4853e-06
-0.21 | -2.571e-06
-0.215 | -2.5513e-06
-0.22 | -2.6448e-06
-0.225 | -2.7548e-06
-0.23 | -2.7462e-06
-0.235 | -2.7967e-06
-0.24 | -2.9274e-06
-0.245 | -2.9477e-06
-0.25 | -2.9563e-06
-0.255 | -3.1184e-06
-0.26 | -3.1006e-06
-0.265 | -3.1805e-06
-0.27 | -3.299e-06
-0.275 | -3.2814e-06
-0.28 | -3.3591e-06
-0.285 | -3.4787e-06
-0.29 | -3.4636e-06
-0.295 | -3.5364e-06
-0.3 | -3.6593e-06
-0.305 | -3.6426e-06
-0.31 | -3.7158e-06
-0.315 | -3.84e-06
-0.32 | -3.8291e-06
-0.325 | -3.8649e-06
-0.33 | -3.9927e-06
-0.335 | -4.0401e-06
-0.34 | -4.0466e-06
-0.345 | -4.1577e-06
-0.35 | -4.2471e-06
-0.355 | -4.2407e-06
-0.36 | -4.2981e-06
-0.365 | -4.4221e-06
-0.37 | -4.4498e-06
-0.375 | -4.456e-06
-0.38 | -4.586e-06
-0.385 | -4.6363e-06
-0.39 | -4.6408e-06
-0.395 | -4.7518e-06
-0.4 | -4.8368e-06
-0.405 | -4.8317e-06
-0.41 | -4.8959e-06
-0.415 | -5.0187e-06
-0.42 | -5.0277e-06
-0.425 | -5.0602e-06
-0.43 | -5.2002e-06
-0.435 | -5.1953e-06
-0.44 | -5.2437e-06
-0.445 | -5.3753e-06
-0.45 | -5.37e-06
-0.455 | -5.4211e-06
-0.46 | -5.5488e-06
-0.465 | -5.5501e-06
-0.47 | -5.5945e-06
-0.475 | -5.7215e-06
-0.48 | -5.7256e-06
-0.485 | -5.7586e-06
-0.49 | -5.8855e-06
-0.495 | -5.9255e-06
-0.5 | -5.9277e-06
0 | 9.747e-09
-0.005 | -7.79182e-08
-0.01 | -1.5358e-07
-0.015 | -1.94e-07
-0.02 | -1.9456e-07
-0.025 | -3.186e-07
-0.03 | -4.0092e-07
-0.035 | -3.9194e-07
-0.04 | -4.6586e-07
-0.045 | -5.8406e-07
-0.05 | -5.8756e-07
-0.055 | -6.226e-07
-0.06 | -7.5148e-07
-0.065 | -8.0084e-07
-0.07 | -8.0414e-07
-0.075 | -9.174e-07
-0.08 | -1.00502e-06
-0.085 | -9.9968e-07
-0.09 | -1.05444e-06
-0.095 | -1.112e-06
-0.1 | -1.2413e-06
-0.105 | -1.2469e-06
-0.11 | -1.2892e-06
-0.115 | -1.4153e-06
-0.12 | -1.4445e-06
-0.125 | -1.458e-06
-0.13 | -1.5945e-06
-0.135 | -1.6274e-06
-0.14 | -1.6363e-06
-0.145 | -1.7735e-06
-0.15 | -1.7908e-06
-0.155 | -1.8159e-06
-0.16 | -1.9459e-06
-0.165 | -2.0181e-06
-0.17 | -2.0129e-06
-0.175 | -2.0852e-06
-0.18 | -2.2019e-06
-0.185 | -2.2206e-06
-0.19 | -2.248e-06
-0.195 | -2.3724e-06
-0.2 | -2.4307e-06
-0.205 | -2.4163e-06
-0.21 | -2.5387e-06
-0.215 | -2.6291e-06
-0.22 | -2.6158e-06
-0.225 | -2.6767e-06
-0.23 | -2.8008e-06
-0.235 | -2.8163e-06
-0.24 | -2.8312e-06
-0.245 | -2.9732e-06
-0.25 | -3.0216e-06
-0.255 | -3.0091e-06
-0.26 | -3.1399e-06
-0.265 | -3.2226e-06
-0.27 | -3.2078e-06
-0.275 | -3.2841e-06
-0.28 | -3.4013e-06
-0.285 | -3.4028e-06
-0.29 | -3.4346e-06
-0.295 | -3.5654e-06
-0.3 | -3.6271e-06
-0.305 | -3.6209e-06
-0.31 | -3.7293e-06
-0.315 | -3.8256e-06
-0.32 | -3.8028e-06
-0.325 | -3.8771e-06
-0.33 | -3.9915e-06
-0.335 | -3.9957e-06
-0.34 | -4.034e-06
-0.345 | -4.1605e-06
-0.35 | -4.2038e-06
-0.355 | -4.2084e-06
-0.36 | -4.324e-06
-0.365 | -4.4144e-06
-0.37 | -4.4059e-06
-0.375 | -4.4678e-06
-0.38 | -4.5846e-06
-0.385 | -4.5863e-06
-0.39 | -4.6272e-06
-0.395 | -4.7506e-06
-0.4 | -4.7884e-06
-0.405 | -4.7915e-06
-0.41 | -4.9147e-06
-0.415 | -4.9927e-06
-0.42 | -4.9866e-06
-0.425 | -5.0576e-06
-0.43 | -5.1702e-06
-0.435 | -5.1857e-06
-0.44 | -5.2082e-06
-0.445 | -5.3336e-06
-0.45 | -5.3718e-06
-0.455 | -5.4576e-06
-0.46 | -5.4659e-06
-0.465 | -5.5013e-06
-0.47 | -5.6316e-06
-0.475 | -5.6408e-06
-0.48 | -5.6754e-06
-0.485 | -5.8048e-06
-0.49 | -5.8177e-06
-0.495 | -5.844e-06
-0.5 | -5.9697e-06
0 | 3.93274e-08
-0.005 | -9.87568e-08
-0.01 | -8.74454e-08
-0.015 | -1.5842e-07
-0.02 | -2.7952e-07
-0.025 | -2.8916e-07
-0.03 | -3.1586e-07
-0.035 | -4.4592e-07
-0.04 | -5.07e-07
-0.045 | -5.03e-07
-0.05 | -6.1134e-07
-0.055 | -7.0972e-07
-0.06 | -6.9748e-07
-0.065 | -7.4998e-07
-0.07 | -8.7088e-07
-0.075 | -9.3252e-07
-0.08 | -9.281e-07
-0.085 | -1.01204e-06
-0.09 | -1.13246e-06
-0.095 | -1.1249e-06
-0.1 | -1.1746e-06
-0.105 | -1.2482e-06
-0.11 | -1.3724e-06
-0.115 | -1.355e-06
-0.12 | -1.4282e-06
-0.125 | -1.5381e-06
-0.13 | -1.5247e-06
-0.135 | -1.626e-06
-0.14 | -1.7208e-06
-0.145 | -1.7055e-06
-0.15 | -1.8037e-06
-0.155 | -1.9008e-06
-0.16 | -1.8864e-06
-0.165 | -1.974e-06
-0.17 | -2.0829e-06
-0.175 | -2.0752e-06
-0.18 | -2.1265e-06
-0.185 | -2.2555e-06
-0.19 | -2.2764e-06
-0.195 | -2.2845e-06
-0.2 | -2.4149e-06
-0.205 | -2.4918e-06
-0.21 | -2.4792e-06
-0.215 | -2.5661e-06
-0.22 | -2.6786e-06
-0.225 | -2.6705e-06
-0.23 | -2.7212e-06
-0.235 | -2.851e-06
-0.24 | -2.8657e-06
-0.245 | -2.8809e-06
-0.25 | -3.0149e-06
-0.255 | -3.0811e-06
-0.26 | -3.0726e-06
-0.265 | -3.1638e-06
-0.27 | -3.2767e-06
-0.275 | -3.265e-06
-0.28 | -3.3119e-06
-0.285 | -3.4442e-06
-0.29 | -3.4559e-06
-0.295 | -3.472e-06
-0.3 | -3.6097e-06
-0.305 | -3.6688e-06
-0.31 | -3.6629e-06
-0.315 | -3.7698e-06
-0.32 | -3.8688e-06
-0.325 | -3.855e-06
-0.33 | -3.9056e-06
-0.335 | -4.0285e-06
-0.34 | -4.0511e-06
-0.345 | -4.0595e-06
-0.35 | -4.2003e-06
-0.355 | -4.2568e-06
-0.36 | -4.2516e-06
-0.365 | -4.3616e-06
-0.37 | -4.4521e-06
-0.375 | -4.4423e-06
-0.38 | -4.4982e-06
-0.385 | -4.6194e-06
-0.39 | -4.6355e-06
-0.395 | -4.6445e-06
-0.4 | -4.7763e-06
-0.405 | -4.8463e-06
-0.41 | -4.8406e-06
-0.415 | -4.9192e-06
-0.42 | -4.9545e-06
-0.425 | -5.0481e-06
-0.43 | -5.1451e-06
-0.435 | -5.1262e-06
-0.44 | -5.2184e-06
-0.445 | -5.3168e-06
-0.45 | -5.2988e-06
-0.455 | -5.3907e-06
-0.46 | -5.4902e-06
-0.465 | -5.4726e-06
-0.47 | -5.5632e-06
-0.475 | -5.6641e-06
-0.48 | -5.6456e-06
-0.485 | -5.7283e-06
-0.49 | -5.8365e-06
-0.495 | -5.8166e-06
-0.5 | -5.8974e-06
0 | -2.4819e-08
-0.005 | -3.34394e-08
-0.01 | -8.984e-08
-0.015 | -2.177e-07
-0.02 | -2.381e-07
-0.025 | -2.494e-07
-0.03 | -3.8096e-07
-0.035 | -4.529e-07
-0.04 | -4.4408e-07
-0.045 | -5.359e-07
-0.05 | -6.5222e-07
-0.055 | -6.4064e-07
-0.06 | -6.8584e-07
-0.065 | -8.1822e-07
-0.07 | -8.2408e-07
-0.075 | -8.5878e-07
-0.08 | -9.8558e-07
-0.085 | -1.03946e-06
-0.09 | -1.0398e-06
-0.095 | -1.1496e-06
-0.1 | -1.1958e-06
-0.105 | -1.3039e-06
-0.11 | -1.2887e-06
-0.115 | -1.3665e-06
-0.12 | -1.4898e-06
-0.125 | -1.4778e-06
-0.13 | -1.5164e-06
-0.135 | -1.6531e-06
-0.14 | -1.6596e-06
-0.145 | -1.6895e-06
-0.15 | -1.8182e-06
-0.155 | -1.8718e-06
-0.16 | -1.863e-06
-0.165 | -1.9887e-06
-0.17 | -2.0632e-06
-0.175 | -2.0575e-06
-0.18 | -2.1372e-06
-0.185 | -2.2625e-06
-0.19 | -2.2533e-06
-0.195 | -2.2901e-06
-0.2 | -2.4203e-06
-0.205 | -2.4682e-06
-0.21 | -2.4699e-06
-0.215 | -2.5859e-06
-0.22 | -2.6653e-06
-0.225 | -2.6528e-06
-0.23 | -2.7303e-06
-0.235 | -2.8425e-06
-0.24 | -2.8413e-06
-0.245 | -2.8882e-06
-0.25 | -3.0193e-06
-0.255 | -3.0406e-06
-0.26 | -3.0483e-06
-0.265 | -3.1811e-06
-0.27 | -3.25e-06
-0.275 | -3.2417e-06
-0.28 | -3.3301e-06
-0.285 | -3.443e-06
-0.29 | -3.434e-06
-0.295 | -3.4687e-06
-0.3 | -3.5966e-06
-0.305 | -3.6413e-06
-0.31 | -3.6452e-06
-0.315 | -3.7683e-06
-0.32 | -3.8387e-06
-0.325 | -3.8329e-06
-0.33 | -3.9248e-06
-0.335 | -4.0331e-06
-0.34 | -4.0199e-06
-0.345 | -4.064e-06
-0.35 | -4.1875e-06
-0.355 | -4.2197e-06
-0.36 | -4.2844e-06
-0.365 | -4.3645e-06
-0.37 | -4.3497e-06
-0.375 | -4.4579e-06
-0.38 | -4.5399e-06
-0.385 | -4.5246e-06
-0.39 | -4.6335e-06
-0.395 | -4.7128e-06
-0.4 | -4.699e-06
-0.405 | -4.8057e-06
-0.41 | -4.8848e-06
-0.415 | -4.8704e-06
-0.42 | -4.9761e-06
-0.425 | -5.0579e-06
-0.43 | -5.0436e-06
-0.435 | -5.1475e-06
-0.44 | -5.2294e-06
-0.445 | -5.2139e-06
-0.45 | -5.3181e-06
-0.455 | -5.3993e-06
-0.46 | -5.3855e-06
-0.465 | -5.4868e-06
-0.47 | -5.562e-06
-0.475 | -5.5471e-06
-0.48 | -5.6643e-06
-0.485 | -5.7312e-06
-0.49 | -5.7202e-06
-0.495 | -5.8317e-06
-0.5 | -5.9015e-06