## Setup(4)
Setup title | "I/V Sweep"
Classic test name | "I/V Sweep"
Test date | 2024-04-19
Test time | 0.0091667
Device ID
Count | 4
Flags
Remarks
Context.MainFrame | B1500A
Channel.UnitType | SMU | SMU
Channel.Unit | SMU1:HR/AS | SMU2:HR/AS
Channel.IName | Ig | Id
Channel.VName | Vg | Vd
Channel.Mode | V | V
Channel.Func | VAR2 | VAR1
Channel.Index
Channel.Time
Measurement.Port.Unit | SMU1:HR/AS | SMU2:HR/AS
Measurement.Port.SeriesResistor | NONE | NONE
Measurement.Port.Filter | ON | ON
Measurement.Port.OutputVoltageComparison | 0 | 0
Measurement.Primary.Locus | Single
Measurement.Primary.Scale | LINEAR
Measurement.Primary.Start | 0
Measurement.Primary.Stop | -0.5
Measurement.Primary.Step | -0.005
Measurement.Primary.Compliance | 0.1
Measurement.Primary.PowerCompliance | 0
Measurement.Aborting.Condition | "CONTINUE AT ANY"
Measurement.PostOutput.Value | START
Measurement.PostOutput.Retention | OFF
Measurement.Secondary.Start | 0
Measurement.Secondary.Count | 6
Measurement.Secondary.Step | -0.1
Measurement.Secondary.Compliance | 0.0001
Measurement.Secondary.PowerCompliance | 0
Measurement.Bias.Source | 0 | 0
Measurement.Bias.Compliance | 0.0001 | 0.1
Measurement.Monitor.Unit | SMU1:HR/AS | SMU2:HR/AS
Measurement.Monitor.Adc | "HR ADC" | "HR ADC"
Measurement.Monitor.Measurement | "Compliance Side" | "Compliance Side"
Measurement.Monitor.RangingMode | LIMITED | LIMITED
Measurement.Monitor.RangeBoundary | 1nA | 1nA
Measurement.Monitor.RangeRating | "BY FULL RANGE" | "BY FULL RANGE"
Measurement.Monitor.RangeRatingCoeff | 50 | 50
Measurement.Timing.Hold | 0
Measurement.Timing.Delay | 0
Measurement.Adc.HighSpeed.Mode | AUTO
Measurement.Adc.HighSpeed.Coeff | 1
Measurement.Adc.HighResolution.AutoZero | OFF
Measurement.Adc.HighResolution.Mode | AUTO
Measurement.Adc.HighResolution.Coeff | 6
Measurement.WaitTime.Source.Coeff | 1
Measurement.WaitTime.Source.Offset | 0
Measurement.WaitTime.Monitor.Coeff | 1
Measurement.WaitTime.Monitor.Offset | 0
Output.Graph.Enabled | TRUE
Output.Graph.AutoScaling | FALSE
Output.Graph.XAxis.Data | Vd
Output.Graph.XAxis.Scale | Linear
Output.Graph.XAxis.Left | 0
Output.Graph.XAxis.Right | -0.5
Output.Graph.XAxis.RunTimeAutoScale | TRUE
Output.Graph.YAxis.Data | Id
Output.Graph.YAxis.Scale | Linear
Output.Graph.YAxis.Bottom | -0.1
Output.Graph.YAxis.Top | 0.1
Output.Graph.YAxis.Group
Output.Graph.YAxis.RunTimeAutoScale | TRUE
Output.List.Data | Vd | Vg | Id
AutoAnalysis.Interpolation | FALSE
AutoAnalysis.Var2StepCount | 1
AutoAnalysis.Var2StepScript
AutoAnalysis.Line1.Enabled | FALSE
AutoAnalysis.Line1.Type | 1
AutoAnalysis.Line1.Fix | TRUE
AutoAnalysis.Line1.YAxis | 0
AutoAnalysis.Line1.Point1.Type | 0
AutoAnalysis.Line1.Point1.XY.X
AutoAnalysis.Line1.Point1.XY.Y
AutoAnalysis.Line1.Point1.Data.Var
AutoAnalysis.Line1.Point1.Data.Condition
AutoAnalysis.Line1.Point1.Data.Start | FALSE
AutoAnalysis.Line1.Point1.Data.StartVar
AutoAnalysis.Line1.Point1.Data.StartCondition
AutoAnalysis.Line1.Point2.Type | 0
AutoAnalysis.Line1.Point2.XY.X
AutoAnalysis.Line1.Point2.XY.Y
AutoAnalysis.Line1.Point2.Data.Var
AutoAnalysis.Line1.Point2.Data.Condition
AutoAnalysis.Line1.Point2.Data.Start | FALSE
AutoAnalysis.Line1.Point2.Data.StartVar
AutoAnalysis.Line1.Point2.Data.StartCondition
AutoAnalysis.Line1.GradientExpr | 0
AutoAnalysis.Line2.Enabled | FALSE
AutoAnalysis.Line2.Type | 1
AutoAnalysis.Line2.Fix | TRUE
AutoAnalysis.Line2.YAxis | 0
AutoAnalysis.Line2.Point1.Type | 0
AutoAnalysis.Line2.Point1.XY.X
AutoAnalysis.Line2.Point1.XY.Y
AutoAnalysis.Line2.Point1.Data.Var
AutoAnalysis.Line2.Point1.Data.Condition
AutoAnalysis.Line2.Point1.Data.Start | FALSE
AutoAnalysis.Line2.Point1.Data.StartVar
AutoAnalysis.Line2.Point1.Data.StartCondition
AutoAnalysis.Line2.Point2.Type | 0
AutoAnalysis.Line2.Point2.XY.X
AutoAnalysis.Line2.Point2.XY.Y
AutoAnalysis.Line2.Point2.Data.Var
AutoAnalysis.Line2.Point2.Data.Condition
AutoAnalysis.Line2.Point2.Data.Start | FALSE
AutoAnalysis.Line2.Point2.Data.StartVar
AutoAnalysis.Line2.Point2.Data.StartCondition
AutoAnalysis.Line2.GradientExpr | 0
AutoAnalysis.Marker.Enabled | FALSE
AutoAnalysis.Marker.Data.Var
AutoAnalysis.Marker.Data.Condition
AutoAnalysis.Marker.Data.Start | FALSE
AutoAnalysis.Marker.Data.StartVar
AutoAnalysis.Marker.Data.StartCondition
Dimension1 | 101 | 101 | 101
Dimension2 | 6 | 6 | 6
Data Name | Vd | Id | Vg
Data Unit | V | A | V
Data Value | 0 | -6.27832e-08 | 0
Data Value | -0.005 | -2.4332e-06 | 0
Data Value | -0.01 | -4.9035e-06 | 0
Data Value | -0.015 | -7.0412e-06 | 0
Data Value | -0.02 | -9.2007e-06 | 0
Data Value | -0.025 | -1.12604e-05 | 0
Data Value | -0.03 | -1.26e-05 | 0
Data Value | -0.035 | -1.4668e-05 | 0
Data Value | -0.04 | -1.6448e-05 | 0
Data Value | -0.045 | -1.7978e-05 | 0
Data Value | -0.05 | -1.9492e-05 | 0
Data Value | -0.055 | -2.0984e-05 | 0
Data Value | -0.06 | -2.2212e-05 | 0
Data Value | -0.065 | -2.3416e-05 | 0
Data Value | -0.07 | -2.4716e-05 | 0
Data Value | -0.075 | -2.581e-05 | 0
Data Value | -0.08 | -2.675e-05 | 0
Data Value | -0.085 | -2.7832e-05 | 0
Data Value | -0.09 | -2.8928e-05 | 0
Data Value | -0.095 | -2.9822e-05 | 0
Data Value | -0.1 | -3.0632e-05 | 0
Data Value | -0.105 | -3.155e-05 | 0
Data Value | -0.11 | -3.249e-05 | 0
Data Value | -0.115 | -3.331e-05 | 0
Data Value | -0.12 | -3.389e-05 | 0
Data Value | -0.125 | -3.4854e-05 | 0
Data Value | -0.13 | -3.5758e-05 | 0
Data Value | -0.135 | -3.6358e-05 | 0
Data Value | -0.14 | -3.7124e-05 | 0
Data Value | -0.145 | -3.8002e-05 | 0
Data Value | -0.15 | -3.8782e-05 | 0
Data Value | -0.155 | -3.9476e-05 | 0
Data Value | -0.16 | -4.0188e-05 | 0
Data Value | -0.165 | -4.1036e-05 | 0
Data Value | -0.17 | -4.1858e-05 | 0
Data Value | -0.175 | -4.2486e-05 | 0
Data Value | -0.18 | -4.3154e-05 | 0
Data Value | -0.185 | -4.409e-05 | 0
Data Value | -0.19 | -4.4832e-05 | 0
Data Value | -0.195 | -4.5336e-05 | 0
Data Value | -0.2 | -4.6158e-05 | 0
Data Value | -0.205 | -4.7052e-05 | 0
Data Value | -0.21 | -4.7696e-05 | 0
Data Value | -0.215 | -4.83e-05 | 0
Data Value | -0.22 | -4.9064e-05 | 0
Data Value | -0.225 | -4.9952e-05 | 0
Data Value | -0.23 | -5.053e-05 | 0
Data Value | -0.235 | -5.1338e-05 | 0
Data Value | -0.24 | -5.2174e-05 | 0
Data Value | -0.245 | -5.2718e-05 | 0
Data Value | -0.25 | -5.3436e-05 | 0
Data Value | -0.255 | -5.433e-05 | 0
Data Value | -0.26 | -5.4922e-05 | 0
Data Value | -0.265 | -5.5522e-05 | 0
Data Value | -0.27 | -5.6432e-05 | 0
Data Value | -0.275 | -5.7168e-05 | 0
Data Value | -0.28 | -5.767e-05 | 0
Data Value | -0.285 | -5.8464e-05 | 0
Data Value | -0.29 | -5.9372e-05 | 0
Data Value | -0.295 | -5.9948e-05 | 0
Data Value | -0.3 | -6.0542e-05 | 0
Data Value | -0.305 | -6.1494e-05 | 0
Data Value | -0.31 | -6.2202e-05 | 0
Data Value | -0.315 | -6.2692e-05 | 0
Data Value | -0.32 | -6.3404e-05 | 0
Data Value | -0.325 | -6.4232e-05 | 0
Data Value | -0.33 | -6.491e-05 | 0
Data Value | -0.335 | -6.5314e-05 | 0
Data Value | -0.34 | -6.5962e-05 | 0
Data Value | -0.345 | -6.674e-05 | 0
Data Value | -0.35 | -6.7166e-05 | 0
Data Value | -0.355 | -6.7472e-05 | 0
Data Value | -0.36 | -6.798e-05 | 0
Data Value | -0.365 | -6.8608e-05 | 0
Data Value | -0.37 | -6.8818e-05 | 0
Data Value | -0.375 | -6.894e-05 | 0
Data Value | -0.38 | -6.9416e-05 | 0
Data Value | -0.385 | -6.975e-05 | 0
Data Value | -0.39 | -6.9746e-05 | 0
Data Value | -0.395 | -6.981e-05 | 0
Data Value | -0.4 | -7.0138e-05 | 0
Data Value | -0.405 | -7.0378e-05 | 0
Data Value | -0.41 | -7.0268e-05 | 0
Data Value | -0.415 | -7.0336e-05 | 0
Data Value | -0.42 | -7.0656e-05 | 0
Data Value | -0.425 | -7.0826e-05 | 0
Data Value | -0.43 | -7.0698e-05 | 0
Data Value | -0.435 | -7.0766e-05 | 0
Data Value | -0.44 | -7.114e-05 | 0
Data Value | -0.445 | -7.095e-05 | 0
Data Value | -0.45 | -7.1108e-05 | 0
Data Value | -0.455 | -7.1434e-05 | 0
Data Value | -0.46 | -7.1358e-05 | 0
Data Value | -0.465 | -7.1272e-05 | 0
Data Value | -0.47 | -7.1578e-05 | 0
Data Value | -0.475 | -7.1694e-05 | 0
Data Value | -0.48 | -7.1582e-05 | 0
Data Value | -0.485 | -7.1498e-05 | 0
Data Value | -0.49 | -7.1792e-05 | 0
Data Value | -0.495 | -7.1952e-05 | 0
Data Value | -0.5 | -7.1866e-05 | 0
Data Value | 0 | -5.42778e-08 | -0.1
Data Value | -0.005 | -5.2108e-06 | -0.1
Data Value | -0.01 | -1.01924e-05 | -0.1
Data Value | -0.015 | -1.4916e-05 | -0.1
Data Value | -0.02 | -1.959e-05 | -0.1
Data Value | -0.025 | -2.4174e-05 | -0.1
Data Value | -0.03 | -2.8606e-05 | -0.1
Data Value | -0.035 | -3.261e-05 | -0.1
Data Value | -0.04 | -3.6438e-05 | -0.1
Data Value | -0.045 | -4.0302e-05 | -0.1
Data Value | -0.05 | -4.3836e-05 | -0.1
Data Value | -0.055 | -4.7034e-05 | -0.1
Data Value | -0.06 | -5.0366e-05 | -0.1
Data Value | -0.065 | -5.3592e-05 | -0.1
Data Value | -0.07 | -5.606e-05 | -0.1
Data Value | -0.075 | -5.9018e-05 | -0.1
Data Value | -0.08 | -6.1938e-05 | -0.1
Data Value | -0.085 | -6.4434e-05 | -0.1
Data Value | -0.09 | -6.6718e-05 | -0.1
Data Value | -0.095 | -6.9256e-05 | -0.1
Data Value | -0.1 | -7.1566e-05 | -0.1
Data Value | -0.105 | -7.3506e-05 | -0.1
Data Value | -0.11 | -7.565e-05 | -0.1
Data Value | -0.115 | -7.7898e-05 | -0.1
Data Value | -0.12 | -7.9706e-05 | -0.1
Data Value | -0.125 | -8.1426e-05 | -0.1
Data Value | -0.13 | -8.349e-05 | -0.1
Data Value | -0.135 | -8.5332e-05 | -0.1
Data Value | -0.14 | -8.6826e-05 | -0.1
Data Value | -0.145 | -8.8664e-05 | -0.1
Data Value | -0.15 | -9.0658e-05 | -0.1
Data Value | -0.155 | -9.2214e-05 | -0.1
Data Value | -0.16 | -9.3646e-05 | -0.1
Data Value | -0.165 | -9.534e-05 | -0.1
Data Value | -0.17 | -9.7186e-05 | -0.1
Data Value | -0.175 | -9.8524e-05 | -0.1
Data Value | -0.18 | -0.00010019 | -0.1
Data Value | -0.185 | -0.000102068 | -0.1
Data Value | -0.19 | -0.000103462 | -0.1
Data Value | -0.195 | -0.000104818 | -0.1
Data Value | -0.2 | -0.000106666 | -0.1
Data Value | -0.205 | -0.000108266 | -0.1
Data Value | -0.21 | -0.000109452 | -0.1
Data Value | -0.215 | -0.000111036 | -0.1
Data Value | -0.22 | -0.00011285 | -0.1
Data Value | -0.225 | -0.000114308 | -0.1
Data Value | -0.23 | -0.00011552 | -0.1
Data Value | -0.235 | -0.0001168 | -0.1
Data Value | -0.24 | -0.00011844 | -0.1
Data Value | -0.245 | -0.00012006 | -0.1
Data Value | -0.25 | -0.00012122 | -0.1
Data Value | -0.255 | -0.00012252 | -0.1
Data Value | -0.26 | -0.00012432 | -0.1
Data Value | -0.265 | -0.00012572 | -0.1
Data Value | -0.27 | -0.00012682 | -0.1
Data Value | -0.275 | -0.00012826 | -0.1
Data Value | -0.28 | -0.00013 | -0.1
Data Value | -0.285 | -0.00013128 | -0.1
Data Value | -0.29 | -0.00013232 | -0.1
Data Value | -0.295 | -0.00013386 | -0.1
Data Value | -0.3 | -0.00013552 | -0.1
Data Value | -0.305 | -0.00013678 | -0.1
Data Value | -0.31 | -0.00013776 | -0.1
Data Value | -0.315 | -0.0001393 | -0.1
Data Value | -0.32 | -0.00014108 | -0.1
Data Value | -0.325 | -0.00014212 | -0.1
Data Value | -0.33 | -0.0001432 | -0.1
Data Value | -0.335 | -0.00014492 | -0.1
Data Value | -0.34 | -0.00014646 | -0.1
Data Value | -0.345 | -0.0001475 | -0.1
Data Value | -0.35 | -0.00014866 | -0.1
Data Value | -0.355 | -0.00015026 | -0.1
Data Value | -0.36 | -0.0001517 | -0.1
Data Value | -0.365 | -0.00015254 | -0.1
Data Value | -0.37 | -0.00015368 | -0.1
Data Value | -0.375 | -0.00015524 | -0.1
Data Value | -0.38 | -0.00015646 | -0.1
Data Value | -0.385 | -0.0001571 | -0.1
Data Value | -0.39 | -0.00015806 | -0.1
Data Value | -0.395 | -0.00015942 | -0.1
Data Value | -0.4 | -0.00016026 | -0.1
Data Value | -0.405 | -0.00016046 | -0.1
Data Value | -0.41 | -0.00016132 | -0.1
Data Value | -0.415 | -0.0001624 | -0.1
Data Value | -0.42 | -0.00016272 | -0.1
Data Value | -0.425 | -0.00016266 | -0.1
Data Value | -0.43 | -0.00016338 | -0.1
Data Value | -0.435 | -0.00016416 | -0.1
Data Value | -0.44 | -0.00016402 | -0.1
Data Value | -0.445 | -0.00016402 | -0.1
Data Value | -0.45 | -0.00016458 | -0.1
Data Value | -0.455 | -0.00016516 | -0.1
Data Value | -0.46 | -0.00016492 | -0.1
Data Value | -0.465 | -0.0001649 | -0.1
Data Value | -0.47 | -0.00016562 | -0.1
Data Value | -0.475 | -0.00016586 | -0.1
Data Value | -0.48 | -0.00016564 | -0.1
Data Value | -0.485 | -0.0001657 | -0.1
Data Value | -0.49 | -0.00016632 | -0.1
Data Value | -0.495 | -0.0001665 | -0.1
Data Value | -0.5 | -0.00016616 | -0.1
Data Value | 0 | -1.149128e-07 | -0.2
Data Value | -0.005 | -9.6341e-06 | -0.2
Data Value | -0.01 | -1.8838e-05 | -0.2
Data Value | -0.015 | -2.8084e-05 | -0.2
Data Value | -0.02 | -3.6836e-05 | -0.2
Data Value | -0.025 | -4.55e-05 | -0.2
Data Value | -0.03 | -5.3988e-05 | -0.2
Data Value | -0.035 | -6.1854e-05 | -0.2
Data Value | -0.04 | -6.9482e-05 | -0.2
Data Value | -0.045 | -7.7178e-05 | -0.2
Data Value | -0.05 | -8.4394e-05 | -0.2
Data Value | -0.055 | -9.1046e-05 | -0.2
Data Value | -0.06 | -9.791e-05 | -0.2
Data Value | -0.065 | -0.000104694 | -0.2
Data Value | -0.07 | -0.000110812 | -0.2
Data Value | -0.075 | -0.00011366 | -0.2
Data Value | -0.08 | -0.00012036 | -0.2
Data Value | -0.085 | -0.00012668 | -0.2
Data Value | -0.09 | -0.00013208 | -0.2
Data Value | -0.095 | -0.00013712 | -0.2
Data Value | -0.1 | -0.0001425 | -0.2
Data Value | -0.105 | -0.00014736 | -0.2
Data Value | -0.11 | -0.00015182 | -0.2
Data Value | -0.115 | -0.00015628 | -0.2
Data Value | -0.12 | -0.00016086 | -0.2
Data Value | -0.125 | -0.00016494 | -0.2
Data Value | -0.13 | -0.00016854 | -0.2
Data Value | -0.135 | -0.00017258 | -0.2
Data Value | -0.14 | -0.00017666 | -0.2
Data Value | -0.145 | -0.00017936 | -0.2
Data Value | -0.15 | -0.00018304 | -0.2
Data Value | -0.155 | -0.00018696 | -0.2
Data Value | -0.16 | -0.00018994 | -0.2
Data Value | -0.165 | -0.00019298 | -0.2
Data Value | -0.17 | -0.00019628 | -0.2
Data Value | -0.175 | -0.00019966 | -0.2
Data Value | -0.18 | -0.0002027 | -0.2
Data Value | -0.185 | -0.00020522 | -0.2
Data Value | -0.19 | -0.00020814 | -0.2
Data Value | -0.195 | -0.00021166 | -0.2
Data Value | -0.2 | -0.00021428 | -0.2
Data Value | -0.205 | -0.00021646 | -0.2
Data Value | -0.21 | -0.00021976 | -0.2
Data Value | -0.215 | -0.00022302 | -0.2
Data Value | -0.22 | -0.00022518 | -0.2
Data Value | -0.225 | -0.00022772 | -0.2
Data Value | -0.23 | -0.00023092 | -0.2
Data Value | -0.235 | -0.0002337 | -0.2
Data Value | -0.24 | -0.00023546 | -0.2
Data Value | -0.245 | -0.00023868 | -0.2
Data Value | -0.25 | -0.00024148 | -0.2
Data Value | -0.255 | -0.00024338 | -0.2
Data Value | -0.26 | -0.00024628 | -0.2
Data Value | -0.265 | -0.0002493 | -0.2
Data Value | -0.27 | -0.00025138 | -0.2
Data Value | -0.275 | -0.00025358 | -0.2
Data Value | -0.28 | -0.00025674 | -0.2
Data Value | -0.285 | -0.00025936 | -0.2
Data Value | -0.29 | -0.00026122 | -0.2
Data Value | -0.295 | -0.00026352 | -0.2
Data Value | -0.3 | -0.00026652 | -0.2
Data Value | -0.305 | -0.000269 | -0.2
Data Value | -0.31 | -0.00027068 | -0.2
Data Value | -0.315 | -0.00027306 | -0.2
Data Value | -0.32 | -0.00027602 | -0.2
Data Value | -0.325 | -0.00027808 | -0.2
Data Value | -0.33 | -0.00027964 | -0.2
Data Value | -0.335 | -0.00028276 | -0.2
Data Value | -0.34 | -0.00028494 | -0.2
Data Value | -0.345 | -0.00028644 | -0.2
Data Value | -0.35 | -0.00028908 | -0.2
Data Value | -0.355 | -0.00029186 | -0.2
Data Value | -0.36 | -0.00029332 | -0.2
Data Value | -0.365 | -0.00029548 | -0.2
Data Value | -0.37 | -0.00029846 | -0.2
Data Value | -0.375 | -0.00030024 | -0.2
Data Value | -0.38 | -0.00030188 | -0.2
Data Value | -0.385 | -0.00030478 | -0.2
Data Value | -0.39 | -0.00030708 | -0.2
Data Value | -0.395 | -0.00030844 | -0.2
Data Value | -0.4 | -0.00031074 | -0.2
Data Value | -0.405 | -0.00031354 | -0.2
Data Value | -0.41 | -0.00031524 | -0.2
Data Value | -0.415 | -0.00031652 | -0.2
Data Value | -0.42 | -0.00031876 | -0.2
Data Value | -0.425 | -0.0003215 | -0.2
Data Value | -0.43 | -0.0003229 | -0.2
Data Value | -0.435 | -0.00032378 | -0.2
Data Value | -0.44 | -0.00032608 | -0.2
Data Value | -0.445 | -0.00032802 | -0.2
Data Value | -0.45 | -0.00032874 | -0.2
Data Value | -0.455 | -0.0003295 | -0.2
Data Value | -0.46 | -0.00033144 | -0.2
Data Value | -0.465 | -0.0003326 | -0.2
Data Value | -0.47 | -0.00033232 | -0.2
Data Value | -0.475 | -0.0003336 | -0.2
Data Value | -0.48 | -0.0003349 | -0.2
Data Value | -0.485 | -0.00033452 | -0.2
Data Value | -0.49 | -0.0003349 | -0.2
Data Value | -0.495 | -0.00033644 | -0.2
Data Value | -0.5 | -0.00033628 | -0.2
Data Value | 0 | -1.150046e-07 | -0.3
Data Value | -0.005 | -1.5176e-05 | -0.3
Data Value | -0.01 | -2.9908e-05 | -0.3
Data Value | -0.015 | -4.421e-05 | -0.3
Data Value | -0.02 | -5.861e-05 | -0.3
Data Value | -0.025 | -7.2588e-05 | -0.3
Data Value | -0.03 | -8.5862e-05 | -0.3
Data Value | -0.035 | -9.9236e-05 | -0.3
Data Value | -0.04 | -0.000112432 | -0.3
Data Value | -0.045 | -0.00012314 | -0.3
Data Value | -0.05 | -0.00013582 | -0.3
Data Value | -0.055 | -0.0001482 | -0.3
Data Value | -0.06 | -0.00016038 | -0.3
Data Value | -0.065 | -0.00017156 | -0.3
Data Value | -0.07 | -0.00018258 | -0.3
Data Value | -0.075 | -0.0001938 | -0.3
Data Value | -0.08 | -0.00020406 | -0.3
Data Value | -0.085 | -0.0002141 | -0.3
Data Value | -0.09 | -0.00022438 | -0.3
Data Value | -0.095 | -0.00023432 | -0.3
Data Value | -0.1 | -0.00024352 | -0.3
Data Value | -0.105 | -0.00025168 | -0.3
Data Value | -0.11 | -0.00026142 | -0.3
Data Value | -0.115 | -0.0002703 | -0.3
Data Value | -0.12 | -0.00027738 | -0.3
Data Value | -0.125 | -0.00028592 | -0.3
Data Value | -0.13 | -0.00029452 | -0.3
Data Value | -0.135 | -0.0003014 | -0.3
Data Value | -0.14 | -0.00030848 | -0.3
Data Value | -0.145 | -0.00031604 | -0.3
Data Value | -0.15 | -0.00032334 | -0.3
Data Value | -0.155 | -0.00032994 | -0.3
Data Value | -0.16 | -0.00033594 | -0.3
Data Value | -0.165 | -0.00034238 | -0.3
Data Value | -0.17 | -0.00034942 | -0.3
Data Value | -0.175 | -0.00035506 | -0.3
Data Value | -0.18 | -0.00035984 | -0.3
Data Value | -0.185 | -0.0003664 | -0.3
Data Value | -0.19 | -0.00037248 | -0.3
Data Value | -0.195 | -0.00037674 | -0.3
Data Value | -0.2 | -0.00038196 | -0.3
Data Value | -0.205 | -0.00038798 | -0.3
Data Value | -0.21 | -0.00039038 | -0.3
Data Value | -0.215 | -0.00039584 | -0.3
Data Value | -0.22 | -0.00040186 | -0.3
Data Value | -0.225 | -0.00040672 | -0.3
Data Value | -0.23 | -0.00041068 | -0.3
Data Value | -0.235 | -0.0004157 | -0.3
Data Value | -0.24 | -0.00042116 | -0.3
Data Value | -0.245 | -0.00042476 | -0.3
Data Value | -0.25 | -0.00042894 | -0.3
Data Value | -0.255 | -0.00043442 | -0.3
Data Value | -0.26 | -0.00043796 | -0.3
Data Value | -0.265 | -0.00044188 | -0.3
Data Value | -0.27 | -0.0004473 | -0.3
Data Value | -0.275 | -0.00045178 | -0.3
Data Value | -0.28 | -0.00045494 | -0.3
Data Value | -0.285 | -0.00045994 | -0.3
Data Value | -0.29 | -0.00046502 | -0.3
Data Value | -0.295 | -0.00046822 | -0.3
Data Value | -0.3 | -0.00047234 | -0.3
Data Value | -0.305 | -0.0004776 | -0.3
Data Value | -0.31 | -0.00048134 | -0.3
Data Value | -0.315 | -0.00048438 | -0.3
Data Value | -0.32 | -0.00048934 | -0.3
Data Value | -0.325 | -0.00049346 | -0.3
Data Value | -0.33 | -0.00049656 | -0.3
Data Value | -0.335 | -0.00050054 | -0.3
Data Value | -0.34 | -0.00050546 | -0.3
Data Value | -0.345 | -0.00050908 | -0.3
Data Value | -0.35 | -0.00051178 | -0.3
Data Value | -0.355 | -0.00051598 | -0.3
Data Value | -0.36 | -0.00052066 | -0.3
Data Value | -0.365 | -0.00052378 | -0.3
Data Value | -0.37 | -0.00052602 | -0.3
Data Value | -0.375 | -0.00053056 | -0.3
Data Value | -0.38 | -0.00053492 | -0.3
Data Value | -0.385 | -0.00053736 | -0.3
Data Value | -0.39 | -0.00054 | -0.3
Data Value | -0.395 | -0.00054422 | -0.3
Data Value | -0.4 | -0.00054834 | -0.3
Data Value | -0.405 | -0.00055054 | -0.3
Data Value | -0.41 | -0.00055332 | -0.3
Data Value | -0.415 | -0.00055778 | -0.3
Data Value | -0.42 | -0.00056134 | -0.3
Data Value | -0.425 | -0.0005634 | -0.3
Data Value | -0.43 | -0.00056632 | -0.3
Data Value | -0.435 | -0.00057076 | -0.3
Data Value | -0.44 | -0.00057384 | -0.3
Data Value | -0.445 | -0.00057578 | -0.3
Data Value | -0.45 | -0.00057984 | -0.3
Data Value | -0.455 | -0.0005822 | -0.3
Data Value | -0.46 | -0.00058402 | -0.3
Data Value | -0.465 | -0.00058828 | -0.3
Data Value | -0.47 | -0.00059162 | -0.3
Data Value | -0.475 | -0.0005931 | -0.3
Data Value | -0.48 | -0.00059646 | -0.3
Data Value | -0.485 | -0.00059998 | -0.3
Data Value | -0.49 | -0.00060094 | -0.3
Data Value | -0.495 | -0.00060318 | -0.3
Data Value | -0.5 | -0.00060686 | -0.3
Data Value | 0 | 9.7656e-07 | -0.4
Data Value | -0.005 | -2.1042e-05 | -0.4
Data Value | -0.01 | -4.1478e-05 | -0.4
Data Value | -0.015 | -6.1776e-05 | -0.4
Data Value | -0.02 | -8.2098e-05 | -0.4
Data Value | -0.025 | -0.000101778 | -0.4
Data Value | -0.03 | -0.0001201 | -0.4
Data Value | -0.035 | -0.00013962 | -0.4
Data Value | -0.04 | -0.00015894 | -0.4
Data Value | -0.045 | -0.00017728 | -0.4
Data Value | -0.05 | -0.0001953 | -0.4
Data Value | -0.055 | -0.00021364 | -0.4
Data Value | -0.06 | -0.00023108 | -0.4
Data Value | -0.065 | -0.00024782 | -0.4
Data Value | -0.07 | -0.00026506 | -0.4
Data Value | -0.075 | -0.00028192 | -0.4
Data Value | -0.08 | -0.00029738 | -0.4
Data Value | -0.085 | -0.00031338 | -0.4
Data Value | -0.09 | -0.0003296 | -0.4
Data Value | -0.095 | -0.00034426 | -0.4
Data Value | -0.1 | -0.00035886 | -0.4
Data Value | -0.105 | -0.00037406 | -0.4
Data Value | -0.11 | -0.0003888 | -0.4
Data Value | -0.115 | -0.0004016 | -0.4
Data Value | -0.12 | -0.00041512 | -0.4
Data Value | -0.125 | -0.00042932 | -0.4
Data Value | -0.13 | -0.0004422 | -0.4
Data Value | -0.135 | -0.00045412 | -0.4
Data Value | -0.14 | -0.00046648 | -0.4
Data Value | -0.145 | -0.00047934 | -0.4
Data Value | -0.15 | -0.00049102 | -0.4
Data Value | -0.155 | -0.00050158 | -0.4
Data Value | -0.16 | -0.00051286 | -0.4
Data Value | -0.165 | -0.00052478 | -0.4
Data Value | -0.17 | -0.00053468 | -0.4
Data Value | -0.175 | -0.0005441 | -0.4
Data Value | -0.18 | -0.00055552 | -0.4
Data Value | -0.185 | -0.0005647 | -0.4
Data Value | -0.19 | -0.00057384 | -0.4
Data Value | -0.195 | -0.00058358 | -0.4
Data Value | -0.2 | -0.00059234 | -0.4
Data Value | -0.205 | -0.00060018 | -0.4
Data Value | -0.21 | -0.00060928 | -0.4
Data Value | -0.215 | -0.00061918 | -0.4
Data Value | -0.22 | -0.00062668 | -0.4
Data Value | -0.225 | -0.00063416 | -0.4
Data Value | -0.23 | -0.00064364 | -0.4
Data Value | -0.235 | -0.00065126 | -0.4
Data Value | -0.24 | -0.0006571 | -0.4
Data Value | -0.245 | -0.0006662 | -0.4
Data Value | -0.25 | -0.00067382 | -0.4
Data Value | -0.255 | -0.0006797 | -0.4
Data Value | -0.26 | -0.00068782 | -0.4
Data Value | -0.265 | -0.00069636 | -0.4
Data Value | -0.27 | -0.00070288 | -0.4
Data Value | -0.275 | -0.00070864 | -0.4
Data Value | -0.28 | -0.0007167 | -0.4
Data Value | -0.285 | -0.00072438 | -0.4
Data Value | -0.29 | -0.00072998 | -0.4
Data Value | -0.295 | -0.00073592 | -0.4
Data Value | -0.3 | -0.00074434 | -0.4
Data Value | -0.305 | -0.00075012 | -0.4
Data Value | -0.31 | -0.0007555 | -0.4
Data Value | -0.315 | -0.00076264 | -0.4
Data Value | -0.32 | -0.0007705 | -0.4
Data Value | -0.325 | -0.00077614 | -0.4
Data Value | -0.33 | -0.00078134 | -0.4
Data Value | -0.335 | -0.00078888 | -0.4
Data Value | -0.34 | -0.0007965 | -0.4
Data Value | -0.345 | -0.0008017 | -0.4
Data Value | -0.35 | -0.00080682 | -0.4
Data Value | -0.355 | -0.00081478 | -0.4
Data Value | -0.36 | -0.0008218 | -0.4
Data Value | -0.365 | -0.00082446 | -0.4
Data Value | -0.37 | -0.0008321 | -0.4
Data Value | -0.375 | -0.0008384 | -0.4
Data Value | -0.38 | -0.00084208 | -0.4
Data Value | -0.385 | -0.00084878 | -0.4
Data Value | -0.39 | -0.0008561 | -0.4
Data Value | -0.395 | -0.00086002 | -0.4
Data Value | -0.4 | -0.00086494 | -0.4
Data Value | -0.405 | -0.00087252 | -0.4
Data Value | -0.41 | -0.00087724 | -0.4
Data Value | -0.415 | -0.00088102 | -0.4
Data Value | -0.42 | -0.00088738 | -0.4
Data Value | -0.425 | -0.0008944 | -0.4
Data Value | -0.43 | -0.00089834 | -0.4
Data Value | -0.435 | -0.00090192 | -0.4
Data Value | -0.44 | -0.00090898 | -0.4
Data Value | -0.445 | -0.00091366 | -0.4
Data Value | -0.45 | -0.00091642 | -0.4
Data Value | -0.455 | -0.00092246 | -0.4
Data Value | -0.46 | -0.00092874 | -0.4
Data Value | -0.465 | -0.000932 | -0.4
Data Value | -0.47 | -0.00093582 | -0.4
Data Value | -0.475 | -0.00094246 | -0.4
Data Value | -0.48 | -0.00094658 | -0.4
Data Value | -0.485 | -0.00094912 | -0.4
Data Value | -0.49 | -0.00095486 | -0.4
Data Value | -0.495 | -0.00096062 | -0.4
Data Value | -0.5 | -0.00096296 | -0.4
Data Value | 0 | 9.9632e-07 | -0.5
Data Value | -0.005 | -2.5896e-05 | -0.5
Data Value | -0.01 | -5.1294e-05 | -0.5
Data Value | -0.015 | -7.5998e-05 | -0.5
Data Value | -0.02 | -0.000101186 | -0.5
Data Value | -0.025 | -0.0001263 | -0.5
Data Value | -0.03 | -0.0001512 | -0.5
Data Value | -0.035 | -0.00017516 | -0.5
Data Value | -0.04 | -0.0001998 | -0.5
Data Value | -0.045 | -0.00022396 | -0.5
Data Value | -0.05 | -0.0002474 | -0.5
Data Value | -0.055 | -0.0002706 | -0.5
Data Value | -0.06 | -0.00029442 | -0.5
Data Value | -0.065 | -0.00031732 | -0.5
Data Value | -0.07 | -0.00033946 | -0.5
Data Value | -0.075 | -0.00036242 | -0.5
Data Value | -0.08 | -0.0003849 | -0.5
Data Value | -0.085 | -0.00040612 | -0.5
Data Value | -0.09 | -0.00042788 | -0.5
Data Value | -0.095 | -0.00044984 | -0.5
Data Value | -0.1 | -0.0004707 | -0.5
Data Value | -0.105 | -0.00049074 | -0.5
Data Value | -0.11 | -0.00051174 | -0.5
Data Value | -0.115 | -0.0005322 | -0.5
Data Value | -0.12 | -0.00055118 | -0.5
Data Value | -0.125 | -0.00057162 | -0.5
Data Value | -0.13 | -0.0005915 | -0.5
Data Value | -0.135 | -0.0006094 | -0.5
Data Value | -0.14 | -0.00062814 | -0.5
Data Value | -0.145 | -0.00064772 | -0.5
Data Value | -0.15 | -0.00066498 | -0.5
Data Value | -0.155 | -0.000682 | -0.5
Data Value | -0.16 | -0.00070078 | -0.5
Data Value | -0.165 | -0.000718 | -0.5
Data Value | -0.17 | -0.00073362 | -0.5
Data Value | -0.175 | -0.00075078 | -0.5
Data Value | -0.18 | -0.00076782 | -0.5
Data Value | -0.185 | -0.00078246 | -0.5
Data Value | -0.19 | -0.00079822 | -0.5
Data Value | -0.195 | -0.00081526 | -0.5
Data Value | -0.2 | -0.00082998 | -0.5
Data Value | -0.205 | -0.00084306 | -0.5
Data Value | -0.21 | -0.00085876 | -0.5
Data Value | -0.215 | -0.0008737 | -0.5
Data Value | -0.22 | -0.00088608 | -0.5
Data Value | -0.225 | -0.00089978 | -0.5
Data Value | -0.23 | -0.00091486 | -0.5
Data Value | -0.235 | -0.00092726 | -0.5
Data Value | -0.24 | -0.00093848 | -0.5
Data Value | -0.245 | -0.00095242 | -0.5
Data Value | -0.25 | -0.0009653 | -0.5
Data Value | -0.255 | -0.00097548 | -0.5
Data Value | -0.26 | -0.0009877 | -0.5
Data Value | -0.265 | -0.00100096 | -0.5
Data Value | -0.27 | -0.00101062 | -0.5
Data Value | -0.275 | -0.00102084 | -0.5
Data Value | -0.28 | -0.00103374 | -0.5
Data Value | -0.285 | -0.00104404 | -0.5
Data Value | -0.29 | -0.00105232 | -0.5
Data Value | -0.295 | -0.001064 | -0.5
Data Value | -0.3 | -0.00107506 | -0.5
Data Value | -0.305 | -0.00108284 | -0.5
Data Value | -0.31 | -0.00109228 | -0.5
Data Value | -0.315 | -0.00110406 | -0.5
Data Value | -0.32 | -0.00111204 | -0.5
Data Value | -0.325 | -0.00111976 | -0.5
Data Value | -0.33 | -0.00113112 | -0.5
Data Value | -0.335 | -0.00114002 | -0.5
Data Value | -0.34 | -0.00114694 | -0.5
Data Value | -0.345 | -0.0011462 | -0.5
Data Value | -0.35 | -0.0011532 | -0.5
Data Value | -0.355 | -0.0011628 | -0.5
Data Value | -0.36 | -0.0011744 | -0.5
Data Value | -0.365 | -0.0011826 | -0.5
Data Value | -0.37 | -0.0011892 | -0.5
Data Value | -0.375 | -0.0012 | -0.5
Data Value | -0.38 | -0.0012094 | -0.5
Data Value | -0.385 | -0.0012156 | -0.5
Data Value | -0.39 | -0.0012248 | -0.5
Data Value | -0.395 | -0.0012356 | -0.5
Data Value | -0.4 | -0.0012416 | -0.5
Data Value | -0.405 | -0.0012494 | -0.5
Data Value | -0.41 | -0.0012602 | -0.5
Data Value | -0.415 | -0.0012682 | -0.5
Data Value | -0.42 | -0.0012738 | -0.5
Data Value | -0.425 | -0.0012834 | -0.5
Data Value | -0.43 | -0.0012942 | -0.5
Data Value | -0.435 | -0.0013006 | -0.5
Data Value | -0.44 | -0.0013066 | -0.5
Data Value | -0.445 | -0.0013162 | -0.5
Data Value | -0.45 | -0.001326 | -0.5
Data Value | -0.455 | -0.0013314 | -0.5
Data Value | -0.46 | -0.0013374 | -0.5
Data Value | -0.465 | -0.0013474 | -0.5
Data Value | -0.47 | -0.0013554 | -0.5
Data Value | -0.475 | -0.0013602 | -0.5
Data Value | -0.48 | -0.001366 | -0.5
Data Value | -0.485 | -0.0013754 | -0.5
Data Value | -0.49 | -0.001383 | -0.5
Data Value | -0.495 | -0.0013864 | -0.5
Data Value | -0.5 | -0.001393 | -0.5

## List(4)
Setup Name: | I/V Sweep
Date:
Vd | Id
0 | -6.27832e-08
-0.005 | -2.4332e-06
-0.01 | -4.9035e-06
-0.015 | -7.0412e-06
-0.02 | -9.2007e-06
-0.025 | -1.12604e-05
-0.03 | -1.26e-05
-0.035 | -1.4668e-05
-0.04 | -1.6448e-05
-0.045 | -1.7978e-05
-0.05 | -1.9492e-05
-0.055 | -2.0984e-05
-0.06 | -2.2212e-05
-0.065 | -2.3416e-05
-0.07 | -2.4716e-05
-0.075 | -2.581e-05
-0.08 | -2.675e-05
-0.085 | -2.7832e-05
-0.09 | -2.8928e-05
-0.095 | -2.9822e-05
-0.1 | -3.0632e-05
-0.105 | -3.155e-05
-0.11 | -3.249e-05
-0.115 | -3.331e-05
-0.12 | -3.389e-05
-0.125 | -3.4854e-05
-0.13 | -3.5758e-05
-0.135 | -3.6358e-05
-0.14 | -3.7124e-05
-0.145 | -3.8002e-05
-0.15 | -3.8782e-05
-0.155 | -3.9476e-05
-0.16 | -4.0188e-05
-0.165 | -4.1036e-05
-0.17 | -4.1858e-05
-0.175 | -4.2486e-05
-0.18 | -4.3154e-05
-0.185 | -4.409e-05
-0.19 | -4.4832e-05
-0.195 | -4.5336e-05
-0.2 | -4.6158e-05
-0.205 | -4.7052e-05
-0.21 | -4.7696e-05
-0.215 | -4.83e-05
-0.22 | -4.9064e-05
-0.225 | -4.9952e-05
-0.23 | -5.053e-05
-0.235 | -5.1338e-05
-0.24 | -5.2174e-05
-0.245 | -5.2718e-05
-0.25 | -5.3436e-05
-0.255 | -5.433e-05
-0.26 | -5.4922e-05
-0.265 | -5.5522e-05
-0.27 | -5.6432e-05
-0.275 | -5.7168e-05
-0.28 | -5.767e-05
-0.285 | -5.8464e-05
-0.29 | -5.9372e-05
-0.295 | -5.9948e-05
-0.3 | -6.0542e-05
-0.305 | -6.1494e-05
-0.31 | -6.2202e-05
-0.315 | -6.2692e-05
-0.32 | -6.3404e-05
-0.325 | -6.4232e-05
-0.33 | -6.491e-05
-0.335 | -6.5314e-05
-0.34 | -6.5962e-05
-0.345 | -6.674e-05
-0.35 | -6.7166e-05
-0.355 | -6.7472e-05
-0.36 | -6.798e-05
-0.365 | -6.8608e-05
-0.37 | -6.8818e-05
-0.375 | -6.894e-05
-0.38 | -6.9416e-05
-0.385 | -6.975e-05
-0.39 | -6.9746e-05
-0.395 | -6.981e-05
-0.4 | -7.0138e-05
-0.405 | -7.0378e-05
-0.41 | -7.0268e-05
-0.415 | -7.0336e-05
-0.42 | -7.0656e-05
-0.425 | -7.0826e-05
-0.43 | -7.0698e-05
-0.435 | -7.0766e-05
-0.44 | -7.114e-05
-0.445 | -7.095e-05
-0.45 | -7.1108e-05
-0.455 | -7.1434e-05
-0.46 | -7.1358e-05
-0.465 | -7.1272e-05
-0.47 | -7.1578e-05
-0.475 | -7.1694e-05
-0.48 | -7.1582e-05
-0.485 | -7.1498e-05
-0.49 | -7.1792e-05
-0.495 | -7.1952e-05
-0.5 | -7.1866e-05
0 | -5.42778e-08
-0.005 | -5.2108e-06
-0.01 | -1.01924e-05
-0.015 | -1.4916e-05
-0.02 | -1.959e-05
-0.025 | -2.4174e-05
-0.03 | -2.8606e-05
-0.035 | -3.261e-05
-0.04 | -3.6438e-05
-0.045 | -4.0302e-05
-0.05 | -4.3836e-05
-0.055 | -4.7034e-05
-0.06 | -5.0366e-05
-0.065 | -5.3592e-05
-0.07 | -5.606e-05
-0.075 | -5.9018e-05
-0.08 | -6.1938e-05
-0.085 | -6.4434e-05
-0.09 | -6.6718e-05
-0.095 | -6.9256e-05
-0.1 | -7.1566e-05
-0.105 | -7.3506e-05
-0.11 | -7.565e-05
-0.115 | -7.7898e-05
-0.12 | -7.9706e-05
-0.125 | -8.1426e-05
-0.13 | -8.349e-05
-0.135 | -8.5332e-05
-0.14 | -8.6826e-05
-0.145 | -8.8664e-05
-0.15 | -9.0658e-05
-0.155 | -9.2214e-05
-0.16 | -9.3646e-05
-0.165 | -9.534e-05
-0.17 | -9.7186e-05
-0.175 | -9.8524e-05
-0.18 | -0.00010019
-0.185 | -0.000102068
-0.19 | -0.000103462
-0.195 | -0.000104818
-0.2 | -0.000106666
-0.205 | -0.000108266
-0.21 | -0.000109452
-0.215 | -0.000111036
-0.22 | -0.00011285
-0.225 | -0.000114308
-0.23 | -0.00011552
-0.235 | -0.0001168
-0.24 | -0.00011844
-0.245 | -0.00012006
-0.25 | -0.00012122
-0.255 | -0.00012252
-0.26 | -0.00012432
-0.265 | -0.00012572
-0.27 | -0.00012682
-0.275 | -0.00012826
-0.28 | -0.00013
-0.285 | -0.00013128
-0.29 | -0.00013232
-0.295 | -0.00013386
-0.3 | -0.00013552
-0.305 | -0.00013678
-0.31 | -0.00013776
-0.315 | -0.0001393
-0.32 | -0.00014108
-0.325 | -0.00014212
-0.33 | -0.0001432
-0.335 | -0.00014492
-0.34 | -0.00014646
-0.345 | -0.0001475
-0.35 | -0.00014866
-0.355 | -0.00015026
-0.36 | -0.0001517
-0.365 | -0.00015254
-0.37 | -0.00015368
-0.375 | -0.00015524
-0.38 | -0.00015646
-0.385 | -0.0001571
-0.39 | -0.00015806
-0.395 | -0.00015942
-0.4 | -0.00016026
-0.405 | -0.00016046
-0.41 | -0.00016132
-0.415 | -0.0001624
-0.42 | -0.00016272
-0.425 | -0.00016266
-0.43 | -0.00016338
-0.435 | -0.00016416
-0.44 | -0.00016402
-0.445 | -0.00016402
-0.45 | -0.00016458
-0.455 | -0.00016516
-0.46 | -0.00016492
-0.465 | -0.0001649
-0.47 | -0.00016562
-0.475 | -0.00016586
-0.48 | -0.00016564
-0.485 | -0.0001657
-0.49 | -0.00016632
-0.495 | -0.0001665
-0.5 | -0.00016616
0 | -1.149128e-07
-0.005 | -9.6341e-06
-0.01 | -1.8838e-05
-0.015 | -2.8084e-05
-0.02 | -3.6836e-05
-0.025 | -4.55e-05
-0.03 | -5.3988e-05
-0.035 | -6.1854e-05
-0.04 | -6.9482e-05
-0.045 | -7.7178e-05
-0.05 | -8.4394e-05
-0.055 | -9.1046e-05
-0.06 | -9.791e-05
-0.065 | -0.000104694
-0.07 | -0.000110812
-0.075 | -0.00011366
-0.08 | -0.00012036
-0.085 | -0.00012668
-0.09 | -0.00013208
-0.095 | -0.00013712
-0.1 | -0.0001425
-0.105 | -0.00014736
-0.11 | -0.00015182
-0.115 | -0.00015628
-0.12 | -0.00016086
-0.125 | -0.00016494
-0.13 | -0.00016854
-0.135 | -0.00017258
-0.14 | -0.00017666
-0.145 | -0.00017936
-0.15 | -0.00018304
-0.155 | -0.00018696
-0.16 | -0.00018994
-0.165 | -0.00019298
-0.17 | -0.00019628
-0.175 | -0.00019966
-0.18 | -0.0002027
-0.185 | -0.00020522
-0.19 | -0.00020814
-0.195 | -0.00021166
-0.2 | -0.00021428
-0.205 | -0.00021646
-0.21 | -0.00021976
-0.215 | -0.00022302
-0.22 | -0.00022518
-0.225 | -0.00022772
-0.23 | -0.00023092
-0.235 | -0.0002337
-0.24 | -0.00023546
-0.245 | -0.00023868
-0.25 | -0.00024148
-0.255 | -0.00024338
-0.26 | -0.00024628
-0.265 | -0.0002493
-0.27 | -0.00025138
-0.275 | -0.00025358
-0.28 | -0.00025674
-0.285 | -0.00025936
-0.29 | -0.00026122
-0.295 | -0.00026352
-0.3 | -0.00026652
-0.305 | -0.000269
-0.31 | -0.00027068
-0.315 | -0.00027306
-0.32 | -0.00027602
-0.325 | -0.00027808
-0.33 | -0.00027964
-0.335 | -0.00028276
-0.34 | -0.00028494
-0.345 | -0.00028644
-0.35 | -0.00028908
-0.355 | -0.00029186
-0.36 | -0.00029332
-0.365 | -0.00029548
-0.37 | -0.00029846
-0.375 | -0.00030024
-0.38 | -0.00030188
-0.385 | -0.00030478
-0.39 | -0.00030708
-0.395 | -0.00030844
-0.4 | -0.00031074
-0.405 | -0.00031354
-0.41 | -0.00031524
-0.415 | -0.00031652
-0.42 | -0.00031876
-0.425 | -0.0003215
-0.43 | -0.0003229
-0.435 | -0.00032378
-0.44 | -0.00032608
-0.445 | -0.00032802
-0.45 | -0.00032874
-0.455 | -0.0003295
-0.46 | -0.00033144
-0.465 | -0.0003326
-0.47 | -0.00033232
-0.475 | -0.0003336
-0.48 | -0.0003349
-0.485 | -0.00033452
-0.49 | -0.0003349
-0.495 | -0.00033644
-0.5 | -0.00033628
0 | -1.150046e-07
-0.005 | -1.5176e-05
-0.01 | -2.9908e-05
-0.015 | -4.421e-05
-0.02 | -5.861e-05
-0.025 | -7.2588e-05
-0.03 | -8.5862e-05
-0.035 | -9.9236e-05
-0.04 | -0.000112432
-0.045 | -0.00012314
-0.05 | -0.00013582
-0.055 | -0.0001482
-0.06 | -0.00016038
-0.065 | -0.00017156
-0.07 | -0.00018258
-0.075 | -0.0001938
-0.08 | -0.00020406
-0.085 | -0.0002141
-0.09 | -0.00022438
-0.095 | -0.00023432
-0.1 | -0.00024352
-0.105 | -0.00025168
-0.11 | -0.00026142
-0.115 | -0.0002703
-0.12 | -0.00027738
-0.125 | -0.00028592
-0.13 | -0.00029452
-0.135 | -0.0003014
-0.14 | -0.00030848
-0.145 | -0.00031604
-0.15 | -0.00032334
-0.155 | -0.00032994
-0.16 | -0.00033594
-0.165 | -0.00034238
-0.17 | -0.00034942
-0.175 | -0.00035506
-0.18 | -0.00035984
-0.185 | -0.0003664
-0.19 | -0.00037248
-0.195 | -0.00037674
-0.2 | -0.00038196
-0.205 | -0.00038798
-0.21 | -0.00039038
-0.215 | -0.00039584
-0.22 | -0.00040186
-0.225 | -0.00040672
-0.23 | -0.00041068
-0.235 | -0.0004157
-0.24 | -0.00042116
-0.245 | -0.00042476
-0.25 | -0.00042894
-0.255 | -0.00043442
-0.26 | -0.00043796
-0.265 | -0.00044188
-0.27 | -0.0004473
-0.275 | -0.00045178
-0.28 | -0.00045494
-0.285 | -0.00045994
-0.29 | -0.00046502
-0.295 | -0.00046822
-0.3 | -0.00047234
-0.305 | -0.0004776
-0.31 | -0.00048134
-0.315 | -0.00048438
-0.32 | -0.00048934
-0.325 | -0.00049346
-0.33 | -0.00049656
-0.335 | -0.00050054
-0.34 | -0.00050546
-0.345 | -0.00050908
-0.35 | -0.00051178
-0.355 | -0.00051598
-0.36 | -0.00052066
-0.365 | -0.00052378
-0.37 | -0.00052602
-0.375 | -0.00053056
-0.38 | -0.00053492
-0.385 | -0.00053736
-0.39 | -0.00054
-0.395 | -0.00054422
-0.4 | -0.00054834
-0.405 | -0.00055054
-0.41 | -0.00055332
-0.415 | -0.00055778
-0.42 | -0.00056134
-0.425 | -0.0005634
-0.43 | -0.00056632
-0.435 | -0.00057076
-0.44 | -0.00057384
-0.445 | -0.00057578
-0.45 | -0.00057984
-0.455 | -0.0005822
-0.46 | -0.00058402
-0.465 | -0.00058828
-0.47 | -0.00059162
-0.475 | -0.0005931
-0.48 | -0.00059646
-0.485 | -0.00059998
-0.49 | -0.00060094
-0.495 | -0.00060318
-0.5 | -0.00060686
0 | 9.7656e-07
-0.005 | -2.1042e-05
-0.01 | -4.1478e-05
-0.015 | -6.1776e-05
-0.02 | -8.2098e-05
-0.025 | -0.000101778
-0.03 | -0.0001201
-0.035 | -0.00013962
-0.04 | -0.00015894
-0.045 | -0.00017728
-0.05 | -0.0001953
-0.055 | -0.00021364
-0.06 | -0.00023108
-0.065 | -0.00024782
-0.07 | -0.00026506
-0.075 | -0.00028192
-0.08 | -0.00029738
-0.085 | -0.00031338
-0.09 | -0.0003296
-0.095 | -0.00034426
-0.1 | -0.00035886
-0.105 | -0.00037406
-0.11 | -0.0003888
-0.115 | -0.0004016
-0.12 | -0.00041512
-0.125 | -0.00042932
-0.13 | -0.0004422
-0.135 | -0.00045412
-0.14 | -0.00046648
-0.145 | -0.00047934
-0.15 | -0.00049102
-0.155 | -0.00050158
-0.16 | -0.00051286
-0.165 | -0.00052478
-0.17 | -0.00053468
-0.175 | -0.0005441
-0.18 | -0.00055552
-0.185 | -0.0005647
-0.19 | -0.00057384
-0.195 | -0.00058358
-0.2 | -0.00059234
-0.205 | -0.00060018
-0.21 | -0.00060928
-0.215 | -0.00061918
-0.22 | -0.00062668
-0.225 | -0.00063416
-0.23 | -0.00064364
-0.235 | -0.00065126
-0.24 | -0.0006571
-0.245 | -0.0006662
-0.25 | -0.00067382
-0.255 | -0.0006797
-0.26 | -0.00068782
-0.265 | -0.00069636
-0.27 | -0.00070288
-0.275 | -0.00070864
-0.28 | -0.0007167
-0.285 | -0.00072438
-0.29 | -0.00072998
-0.295 | -0.00073592
-0.3 | -0.00074434
-0.305 | -0.00075012
-0.31 | -0.0007555
-0.315 | -0.00076264
-0.32 | -0.0007705
-0.325 | -0.00077614
-0.33 | -0.00078134
-0.335 | -0.00078888
-0.34 | -0.0007965
-0.345 | -0.0008017
-0.35 | -0.00080682
-0.355 | -0.00081478
-0.36 | -0.0008218
-0.365 | -0.00082446
-0.37 | -0.0008321
-0.375 | -0.0008384
-0.38 | -0.00084208
-0.385 | -0.00084878
-0.39 | -0.0008561
-0.395 | -0.00086002
-0.4 | -0.00086494
-0.405 | -0.00087252
-0.41 | -0.00087724
-0.415 | -0.00088102
-0.42 | -0.00088738
-0.425 | -0.0008944
-0.43 | -0.00089834
-0.435 | -0.00090192
-0.44 | -0.00090898
-0.445 | -0.00091366
-0.45 | -0.00091642
-0.455 | -0.00092246
-0.46 | -0.00092874
-0.465 | -0.000932
-0.47 | -0.00093582
-0.475 | -0.00094246
-0.48 | -0.00094658
-0.485 | -0.00094912
-0.49 | -0.00095486
-0.495 | -0.00096062
-0.5 | -0.00096296
0 | 9.9632e-07
-0.005 | -2.5896e-05
-0.01 | -5.1294e-05
-0.015 | -7.5998e-05
-0.02 | -0.000101186
-0.025 | -0.0001263
-0.03 | -0.0001512
-0.035 | -0.00017516
-0.04 | -0.0001998
-0.045 | -0.00022396
-0.05 | -0.0002474
-0.055 | -0.0002706
-0.06 | -0.00029442
-0.065 | -0.00031732
-0.07 | -0.00033946
-0.075 | -0.00036242
-0.08 | -0.0003849
-0.085 | -0.00040612
-0.09 | -0.00042788
-0.095 | -0.00044984
-0.1 | -0.0004707
-0.105 | -0.00049074
-0.11 | -0.00051174
-0.115 | -0.0005322
-0.12 | -0.00055118
-0.125 | -0.00057162
-0.13 | -0.0005915
-0.135 | -0.0006094
-0.14 | -0.00062814
-0.145 | -0.00064772
-0.15 | -0.00066498
-0.155 | -0.000682
-0.16 | -0.00070078
-0.165 | -0.000718
-0.17 | -0.00073362
-0.175 | -0.00075078
-0.18 | -0.00076782
-0.185 | -0.00078246
-0.19 | -0.00079822
-0.195 | -0.00081526
-0.2 | -0.00082998
-0.205 | -0.00084306
-0.21 | -0.00085876
-0.215 | -0.0008737
-0.22 | -0.00088608
-0.225 | -0.00089978
-0.23 | -0.00091486
-0.235 | -0.00092726
-0.24 | -0.00093848
-0.245 | -0.00095242
-0.25 | -0.0009653
-0.255 | -0.00097548
-0.26 | -0.0009877
-0.265 | -0.00100096
-0.27 | -0.00101062
-0.275 | -0.00102084
-0.28 | -0.00103374
-0.285 | -0.00104404
-0.29 | -0.00105232
-0.295 | -0.001064
-0.3 | -0.00107506
-0.305 | -0.00108284
-0.31 | -0.00109228
-0.315 | -0.00110406
-0.32 | -0.00111204
-0.325 | -0.00111976
-0.33 | -0.00113112
-0.335 | -0.00114002
-0.34 | -0.00114694
-0.345 | -0.0011462
-0.35 | -0.0011532
-0.355 | -0.0011628
-0.36 | -0.0011744
-0.365 | -0.0011826
-0.37 | -0.0011892
-0.375 | -0.0012
-0.38 | -0.0012094
-0.385 | -0.0012156
-0.39 | -0.0012248
-0.395 | -0.0012356
-0.4 | -0.0012416
-0.405 | -0.0012494
-0.41 | -0.0012602
-0.415 | -0.0012682
-0.42 | -0.0012738
-0.425 | -0.0012834
-0.43 | -0.0012942
-0.435 | -0.0013006
-0.44 | -0.0013066
-0.445 | -0.0013162
-0.45 | -0.001326
-0.455 | -0.0013314
-0.46 | -0.0013374
-0.465 | -0.0013474
-0.47 | -0.0013554
-0.475 | -0.0013602
-0.48 | -0.001366
-0.485 | -0.0013754
-0.49 | -0.001383
-0.495 | -0.0013864
-0.5 | -0.001393