## Setup(2)
Setup title | "I/V Sweep"
Classic test name | "I/V Sweep"
Test date | 2024-04-24
Test time | 0.22716
Device ID
Count | 2
Flags
Remarks
Context.MainFrame | B1500A
Channel.UnitType | SMU | SMU
Channel.Unit | SMU1:HR/AS | SMU2:HR/AS
Channel.IName | Ig | Id
Channel.VName | Vg | Vd
Channel.Mode | V | V
Channel.Func | VAR2 | VAR1
Channel.Index
Channel.Time
Measurement.Port.Unit | SMU1:HR/AS | SMU2:HR/AS
Measurement.Port.SeriesResistor | NONE | NONE
Measurement.Port.Filter | ON | ON
Measurement.Port.OutputVoltageComparison | 0 | 0
Measurement.Primary.Locus | Single
Measurement.Primary.Scale | LINEAR
Measurement.Primary.Start | 0
Measurement.Primary.Stop | -0.5
Measurement.Primary.Step | -0.005
Measurement.Primary.Compliance | 0.1
Measurement.Primary.PowerCompliance | 0
Measurement.Aborting.Condition | "CONTINUE AT ANY"
Measurement.PostOutput.Value | START
Measurement.PostOutput.Retention | OFF
Measurement.Secondary.Start | 0
Measurement.Secondary.Count | 6
Measurement.Secondary.Step | -0.1
Measurement.Secondary.Compliance | 0.0001
Measurement.Secondary.PowerCompliance | 0
Measurement.Bias.Source | 0 | 0
Measurement.Bias.Compliance | 0.0001 | 0.1
Measurement.Monitor.Unit | SMU1:HR/AS | SMU2:HR/AS
Measurement.Monitor.Adc | "HR ADC" | "HR ADC"
Measurement.Monitor.Measurement | "Compliance Side" | "Compliance Side"
Measurement.Monitor.RangingMode | LIMITED | LIMITED
Measurement.Monitor.RangeBoundary | 1nA | 1nA
Measurement.Monitor.RangeRating | "BY FULL RANGE" | "BY FULL RANGE"
Measurement.Monitor.RangeRatingCoeff | 50 | 50
Measurement.Timing.Hold | 0
Measurement.Timing.Delay | 0
Measurement.Adc.HighSpeed.Mode | AUTO
Measurement.Adc.HighSpeed.Coeff | 1
Measurement.Adc.HighResolution.AutoZero | OFF
Measurement.Adc.HighResolution.Mode | AUTO
Measurement.Adc.HighResolution.Coeff | 6
Measurement.WaitTime.Source.Coeff | 1
Measurement.WaitTime.Source.Offset | 0
Measurement.WaitTime.Monitor.Coeff | 1
Measurement.WaitTime.Monitor.Offset | 0
Output.Graph.Enabled | TRUE
Output.Graph.AutoScaling | FALSE
Output.Graph.XAxis.Data | Vd
Output.Graph.XAxis.Scale | Linear
Output.Graph.XAxis.Left | 0
Output.Graph.XAxis.Right | -0.5
Output.Graph.XAxis.RunTimeAutoScale | TRUE
Output.Graph.YAxis.Data | Id
Output.Graph.YAxis.Scale | Linear
Output.Graph.YAxis.Bottom | -0.1
Output.Graph.YAxis.Top | 0.1
Output.Graph.YAxis.Group
Output.Graph.YAxis.RunTimeAutoScale | TRUE
Output.List.Data | Vd | Vg | Id
AutoAnalysis.Interpolation | FALSE
AutoAnalysis.Var2StepCount | 1
AutoAnalysis.Var2StepScript
AutoAnalysis.Line1.Enabled | FALSE
AutoAnalysis.Line1.Type | 1
AutoAnalysis.Line1.Fix | TRUE
AutoAnalysis.Line1.YAxis | 0
AutoAnalysis.Line1.Point1.Type | 0
AutoAnalysis.Line1.Point1.XY.X
AutoAnalysis.Line1.Point1.XY.Y
AutoAnalysis.Line1.Point1.Data.Var
AutoAnalysis.Line1.Point1.Data.Condition
AutoAnalysis.Line1.Point1.Data.Start | FALSE
AutoAnalysis.Line1.Point1.Data.StartVar
AutoAnalysis.Line1.Point1.Data.StartCondition
AutoAnalysis.Line1.Point2.Type | 0
AutoAnalysis.Line1.Point2.XY.X
AutoAnalysis.Line1.Point2.XY.Y
AutoAnalysis.Line1.Point2.Data.Var
AutoAnalysis.Line1.Point2.Data.Condition
AutoAnalysis.Line1.Point2.Data.Start | FALSE
AutoAnalysis.Line1.Point2.Data.StartVar
AutoAnalysis.Line1.Point2.Data.StartCondition
AutoAnalysis.Line1.GradientExpr | 0
AutoAnalysis.Line2.Enabled | FALSE
AutoAnalysis.Line2.Type | 1
AutoAnalysis.Line2.Fix | TRUE
AutoAnalysis.Line2.YAxis | 0
AutoAnalysis.Line2.Point1.Type | 0
AutoAnalysis.Line2.Point1.XY.X
AutoAnalysis.Line2.Point1.XY.Y
AutoAnalysis.Line2.Point1.Data.Var
AutoAnalysis.Line2.Point1.Data.Condition
AutoAnalysis.Line2.Point1.Data.Start | FALSE
AutoAnalysis.Line2.Point1.Data.StartVar
AutoAnalysis.Line2.Point1.Data.StartCondition
AutoAnalysis.Line2.Point2.Type | 0
AutoAnalysis.Line2.Point2.XY.X
AutoAnalysis.Line2.Point2.XY.Y
AutoAnalysis.Line2.Point2.Data.Var
AutoAnalysis.Line2.Point2.Data.Condition
AutoAnalysis.Line2.Point2.Data.Start | FALSE
AutoAnalysis.Line2.Point2.Data.StartVar
AutoAnalysis.Line2.Point2.Data.StartCondition
AutoAnalysis.Line2.GradientExpr | 0
AutoAnalysis.Marker.Enabled | FALSE
AutoAnalysis.Marker.Data.Var
AutoAnalysis.Marker.Data.Condition
AutoAnalysis.Marker.Data.Start | FALSE
AutoAnalysis.Marker.Data.StartVar
AutoAnalysis.Marker.Data.StartCondition
Dimension1 | 101 | 101 | 101
Dimension2 | 6 | 6 | 6
Data Name | Vd | Id | Vg
Data Unit | V | A | V
Data Value | 0 | 2.48162e-08 | 0
Data Value | -0.005 | -4.026e-07 | 0
Data Value | -0.01 | -8.7228e-07 | 0
Data Value | -0.015 | -1.2705e-06 | 0
Data Value | -0.02 | -1.6539e-06 | 0
Data Value | -0.025 | -2.0348e-06 | 0
Data Value | -0.03 | -2.4897e-06 | 0
Data Value | -0.035 | -2.8544e-06 | 0
Data Value | -0.04 | -3.2142e-06 | 0
Data Value | -0.045 | -3.658e-06 | 0
Data Value | -0.05 | -4.0105e-06 | 0
Data Value | -0.055 | -4.3523e-06 | 0
Data Value | -0.06 | -4.757e-06 | 0
Data Value | -0.065 | -5.1244e-06 | 0
Data Value | -0.07 | -5.416e-06 | 0
Data Value | -0.075 | -5.7987e-06 | 0
Data Value | -0.08 | -6.1555e-06 | 0
Data Value | -0.085 | -6.4197e-06 | 0
Data Value | -0.09 | -6.7678e-06 | 0
Data Value | -0.095 | -7.1131e-06 | 0
Data Value | -0.1 | -7.3675e-06 | 0
Data Value | -0.105 | -7.6547e-06 | 0
Data Value | -0.11 | -8.0227e-06 | 0
Data Value | -0.115 | -8.2723e-06 | 0
Data Value | -0.12 | -8.5217e-06 | 0
Data Value | -0.125 | -8.8438e-06 | 0
Data Value | -0.13 | -9.1135e-06 | 0
Data Value | -0.135 | -9.3156e-06 | 0
Data Value | -0.14 | -9.6097e-06 | 0
Data Value | -0.145 | -9.879e-06 | 0
Data Value | -0.15 | -1.00613e-05 | 0
Data Value | -0.155 | -1.03037e-05 | 0
Data Value | -0.16 | -1.06028e-05 | 0
Data Value | -0.165 | -1.07831e-05 | 0
Data Value | -0.17 | -1.09801e-05 | 0
Data Value | -0.175 | -1.12611e-05 | 0
Data Value | -0.18 | -1.1467e-05 | 0
Data Value | -0.185 | -1.1254e-05 | 0
Data Value | -0.19 | -1.1512e-05 | 0
Data Value | -0.195 | -1.167e-05 | 0
Data Value | -0.2 | -1.1906e-05 | 0
Data Value | -0.205 | -1.2186e-05 | 0
Data Value | -0.21 | -1.2348e-05 | 0
Data Value | -0.215 | -1.2522e-05 | 0
Data Value | -0.22 | -1.2788e-05 | 0
Data Value | -0.225 | -1.2992e-05 | 0
Data Value | -0.23 | -1.3134e-05 | 0
Data Value | -0.235 | -1.3306e-05 | 0
Data Value | -0.24 | -1.3562e-05 | 0
Data Value | -0.245 | -1.3714e-05 | 0
Data Value | -0.25 | -1.3812e-05 | 0
Data Value | -0.255 | -1.4034e-05 | 0
Data Value | -0.26 | -1.4232e-05 | 0
Data Value | -0.265 | -1.4326e-05 | 0
Data Value | -0.27 | -1.4482e-05 | 0
Data Value | -0.275 | -1.4724e-05 | 0
Data Value | -0.28 | -1.4844e-05 | 0
Data Value | -0.285 | -1.4946e-05 | 0
Data Value | -0.29 | -1.5164e-05 | 0
Data Value | -0.295 | -1.5332e-05 | 0
Data Value | -0.3 | -1.5406e-05 | 0
Data Value | -0.305 | -1.5566e-05 | 0
Data Value | -0.31 | -1.5806e-05 | 0
Data Value | -0.315 | -1.586e-05 | 0
Data Value | -0.32 | -1.6004e-05 | 0
Data Value | -0.325 | -1.624e-05 | 0
Data Value | -0.33 | -1.6378e-05 | 0
Data Value | -0.335 | -1.6456e-05 | 0
Data Value | -0.34 | -1.6658e-05 | 0
Data Value | -0.345 | -1.6856e-05 | 0
Data Value | -0.35 | -1.6942e-05 | 0
Data Value | -0.355 | -1.71e-05 | 0
Data Value | -0.36 | -1.7336e-05 | 0
Data Value | -0.365 | -1.7486e-05 | 0
Data Value | -0.37 | -1.7558e-05 | 0
Data Value | -0.375 | -1.7752e-05 | 0
Data Value | -0.38 | -1.8012e-05 | 0
Data Value | -0.385 | -1.813e-05 | 0
Data Value | -0.39 | -1.8234e-05 | 0
Data Value | -0.395 | -1.8438e-05 | 0
Data Value | -0.4 | -1.8688e-05 | 0
Data Value | -0.405 | -1.8806e-05 | 0
Data Value | -0.41 | -1.8932e-05 | 0
Data Value | -0.415 | -1.918e-05 | 0
Data Value | -0.42 | -1.939e-05 | 0
Data Value | -0.425 | -1.951e-05 | 0
Data Value | -0.43 | -1.9664e-05 | 0
Data Value | -0.435 | -1.992e-05 | 0
Data Value | -0.44 | -2.012e-05 | 0
Data Value | -0.445 | -2.0218e-05 | 0
Data Value | -0.45 | -2.0416e-05 | 0
Data Value | -0.455 | -2.0684e-05 | 0
Data Value | -0.46 | -2.0858e-05 | 0
Data Value | -0.465 | -2.0986e-05 | 0
Data Value | -0.47 | -2.1198e-05 | 0
Data Value | -0.475 | -2.1484e-05 | 0
Data Value | -0.48 | -2.1662e-05 | 0
Data Value | -0.485 | -2.178e-05 | 0
Data Value | -0.49 | -2.2004e-05 | 0
Data Value | -0.495 | -2.2294e-05 | 0
Data Value | -0.5 | -2.2478e-05 | 0
Data Value | 0 | -2.2212e-09 | -0.1
Data Value | -0.005 | -5.0106e-07 | -0.1
Data Value | -0.01 | -1.00454e-06 | -0.1
Data Value | -0.015 | -1.5394e-06 | -0.1
Data Value | -0.02 | -2.1121e-06 | -0.1
Data Value | -0.025 | -2.5882e-06 | -0.1
Data Value | -0.03 | -3.0947e-06 | -0.1
Data Value | -0.035 | -3.6526e-06 | -0.1
Data Value | -0.04 | -4.1139e-06 | -0.1
Data Value | -0.045 | -4.6123e-06 | -0.1
Data Value | -0.05 | -5.1557e-06 | -0.1
Data Value | -0.055 | -5.5978e-06 | -0.1
Data Value | -0.06 | -6.0749e-06 | -0.1
Data Value | -0.065 | -6.6059e-06 | -0.1
Data Value | -0.07 | -7.0307e-06 | -0.1
Data Value | -0.075 | -7.4832e-06 | -0.1
Data Value | -0.08 | -7.9971e-06 | -0.1
Data Value | -0.085 | -8.3765e-06 | -0.1
Data Value | -0.09 | -8.8348e-06 | -0.1
Data Value | -0.095 | -9.3112e-06 | -0.1
Data Value | -0.1 | -9.6785e-06 | -0.1
Data Value | -0.105 | -1.01182e-05 | -0.1
Data Value | -0.11 | -1.05742e-05 | -0.1
Data Value | -0.115 | -1.09098e-05 | -0.1
Data Value | -0.12 | -1.13242e-05 | -0.1
Data Value | -0.125 | -1.1474e-05 | -0.1
Data Value | -0.13 | -1.1832e-05 | -0.1
Data Value | -0.135 | -1.2272e-05 | -0.1
Data Value | -0.14 | -1.2686e-05 | -0.1
Data Value | -0.145 | -1.3004e-05 | -0.1
Data Value | -0.15 | -1.3362e-05 | -0.1
Data Value | -0.155 | -1.3806e-05 | -0.1
Data Value | -0.16 | -1.4126e-05 | -0.1
Data Value | -0.165 | -1.4416e-05 | -0.1
Data Value | -0.17 | -1.482e-05 | -0.1
Data Value | -0.175 | -1.515e-05 | -0.1
Data Value | -0.18 | -1.5402e-05 | -0.1
Data Value | -0.185 | -1.5752e-05 | -0.1
Data Value | -0.19 | -1.6124e-05 | -0.1
Data Value | -0.195 | -1.6358e-05 | -0.1
Data Value | -0.2 | -1.6638e-05 | -0.1
Data Value | -0.205 | -1.7004e-05 | -0.1
Data Value | -0.21 | -1.7284e-05 | -0.1
Data Value | -0.215 | -1.7472e-05 | -0.1
Data Value | -0.22 | -1.7782e-05 | -0.1
Data Value | -0.225 | -1.8104e-05 | -0.1
Data Value | -0.23 | -1.8306e-05 | -0.1
Data Value | -0.235 | -1.8534e-05 | -0.1
Data Value | -0.24 | -1.8868e-05 | -0.1
Data Value | -0.245 | -1.9102e-05 | -0.1
Data Value | -0.25 | -1.9252e-05 | -0.1
Data Value | -0.255 | -1.9542e-05 | -0.1
Data Value | -0.26 | -1.9846e-05 | -0.1
Data Value | -0.265 | -2.0058e-05 | -0.1
Data Value | -0.27 | -2.0218e-05 | -0.1
Data Value | -0.275 | -2.049e-05 | -0.1
Data Value | -0.28 | -2.078e-05 | -0.1
Data Value | -0.285 | -2.097e-05 | -0.1
Data Value | -0.29 | -2.11e-05 | -0.1
Data Value | -0.295 | -2.1368e-05 | -0.1
Data Value | -0.3 | -2.1654e-05 | -0.1
Data Value | -0.305 | -2.1774e-05 | -0.1
Data Value | -0.31 | -2.1936e-05 | -0.1
Data Value | -0.315 | -2.2204e-05 | -0.1
Data Value | -0.32 | -2.2436e-05 | -0.1
Data Value | -0.325 | -2.2568e-05 | -0.1
Data Value | -0.33 | -2.2746e-05 | -0.1
Data Value | -0.335 | -2.301e-05 | -0.1
Data Value | -0.34 | -2.3224e-05 | -0.1
Data Value | -0.345 | -2.3358e-05 | -0.1
Data Value | -0.35 | -2.3526e-05 | -0.1
Data Value | -0.355 | -2.381e-05 | -0.1
Data Value | -0.36 | -2.4012e-05 | -0.1
Data Value | -0.365 | -2.4084e-05 | -0.1
Data Value | -0.37 | -2.4322e-05 | -0.1
Data Value | -0.375 | -2.4594e-05 | -0.1
Data Value | -0.38 | -2.4768e-05 | -0.1
Data Value | -0.385 | -2.4866e-05 | -0.1
Data Value | -0.39 | -2.5104e-05 | -0.1
Data Value | -0.395 | -2.539e-05 | -0.1
Data Value | -0.4 | -2.5544e-05 | -0.1
Data Value | -0.405 | -2.5664e-05 | -0.1
Data Value | -0.41 | -2.5938e-05 | -0.1
Data Value | -0.415 | -2.6198e-05 | -0.1
Data Value | -0.42 | -2.6352e-05 | -0.1
Data Value | -0.425 | -2.6484e-05 | -0.1
Data Value | -0.43 | -2.676e-05 | -0.1
Data Value | -0.435 | -2.7012e-05 | -0.1
Data Value | -0.44 | -2.7136e-05 | -0.1
Data Value | -0.445 | -2.7316e-05 | -0.1
Data Value | -0.45 | -2.7622e-05 | -0.1
Data Value | -0.455 | -2.7862e-05 | -0.1
Data Value | -0.46 | -2.7988e-05 | -0.1
Data Value | -0.465 | -2.82e-05 | -0.1
Data Value | -0.47 | -2.8544e-05 | -0.1
Data Value | -0.475 | -2.8738e-05 | -0.1
Data Value | -0.48 | -2.8862e-05 | -0.1
Data Value | -0.485 | -2.9144e-05 | -0.1
Data Value | -0.49 | -2.9468e-05 | -0.1
Data Value | -0.495 | -2.967e-05 | -0.1
Data Value | -0.5 | -2.9798e-05 | -0.1
Data Value | 0 | 2.46522e-08 | -0.2
Data Value | -0.005 | -6.148e-07 | -0.2
Data Value | -0.01 | -1.2956e-06 | -0.2
Data Value | -0.015 | -2.0057e-06 | -0.2
Data Value | -0.02 | -2.624e-06 | -0.2
Data Value | -0.025 | -3.2712e-06 | -0.2
Data Value | -0.03 | -3.9726e-06 | -0.2
Data Value | -0.035 | -4.591e-06 | -0.2
Data Value | -0.04 | -5.204e-06 | -0.2
Data Value | -0.045 | -5.9132e-06 | -0.2
Data Value | -0.05 | -6.5084e-06 | -0.2
Data Value | -0.055 | -7.1143e-06 | -0.2
Data Value | -0.06 | -7.8098e-06 | -0.2
Data Value | -0.065 | -8.4028e-06 | -0.2
Data Value | -0.07 | -8.9809e-06 | -0.2
Data Value | -0.075 | -9.6435e-06 | -0.2
Data Value | -0.08 | -1.02597e-05 | -0.2
Data Value | -0.085 | -1.0787e-05 | -0.2
Data Value | -0.09 | -1.14098e-05 | -0.2
Data Value | -0.095 | -1.1794e-05 | -0.2
Data Value | -0.1 | -1.2386e-05 | -0.2
Data Value | -0.105 | -1.3038e-05 | -0.2
Data Value | -0.11 | -1.357e-05 | -0.2
Data Value | -0.115 | -1.4086e-05 | -0.2
Data Value | -0.12 | -1.4688e-05 | -0.2
Data Value | -0.125 | -1.5236e-05 | -0.2
Data Value | -0.13 | -1.5702e-05 | -0.2
Data Value | -0.135 | -1.6234e-05 | -0.2
Data Value | -0.14 | -1.682e-05 | -0.2
Data Value | -0.145 | -1.7262e-05 | -0.2
Data Value | -0.15 | -1.7746e-05 | -0.2
Data Value | -0.155 | -1.8306e-05 | -0.2
Data Value | -0.16 | -1.878e-05 | -0.2
Data Value | -0.165 | -1.917e-05 | -0.2
Data Value | -0.17 | -1.968e-05 | -0.2
Data Value | -0.175 | -2.0172e-05 | -0.2
Data Value | -0.18 | -2.0544e-05 | -0.2
Data Value | -0.185 | -2.097e-05 | -0.2
Data Value | -0.19 | -2.1494e-05 | -0.2
Data Value | -0.195 | -2.187e-05 | -0.2
Data Value | -0.2 | -2.2216e-05 | -0.2
Data Value | -0.205 | -2.2694e-05 | -0.2
Data Value | -0.21 | -2.31e-05 | -0.2
Data Value | -0.215 | -2.34e-05 | -0.2
Data Value | -0.22 | -2.381e-05 | -0.2
Data Value | -0.225 | -2.4266e-05 | -0.2
Data Value | -0.23 | -2.4568e-05 | -0.2
Data Value | -0.235 | -2.4886e-05 | -0.2
Data Value | -0.24 | -2.533e-05 | -0.2
Data Value | -0.245 | -2.5668e-05 | -0.2
Data Value | -0.25 | -2.5904e-05 | -0.2
Data Value | -0.255 | -2.6278e-05 | -0.2
Data Value | -0.26 | -2.6694e-05 | -0.2
Data Value | -0.265 | -2.6936e-05 | -0.2
Data Value | -0.27 | -2.7216e-05 | -0.2
Data Value | -0.275 | -2.7626e-05 | -0.2
Data Value | -0.28 | -2.7924e-05 | -0.2
Data Value | -0.285 | -2.8154e-05 | -0.2
Data Value | -0.29 | -2.847e-05 | -0.2
Data Value | -0.295 | -2.8854e-05 | -0.2
Data Value | -0.3 | -2.908e-05 | -0.2
Data Value | -0.305 | -2.9274e-05 | -0.2
Data Value | -0.31 | -2.964e-05 | -0.2
Data Value | -0.315 | -2.9932e-05 | -0.2
Data Value | -0.32 | -3.0094e-05 | -0.2
Data Value | -0.325 | -3.0382e-05 | -0.2
Data Value | -0.33 | -3.0742e-05 | -0.2
Data Value | -0.335 | -3.093e-05 | -0.2
Data Value | -0.34 | -3.1108e-05 | -0.2
Data Value | -0.345 | -3.1454e-05 | -0.2
Data Value | -0.35 | -3.1754e-05 | -0.2
Data Value | -0.355 | -3.1878e-05 | -0.2
Data Value | -0.36 | -3.2136e-05 | -0.2
Data Value | -0.365 | -3.249e-05 | -0.2
Data Value | -0.37 | -3.2726e-05 | -0.2
Data Value | -0.375 | -3.283e-05 | -0.2
Data Value | -0.38 | -3.314e-05 | -0.2
Data Value | -0.385 | -3.35e-05 | -0.2
Data Value | -0.39 | -3.3672e-05 | -0.2
Data Value | -0.395 | -3.3828e-05 | -0.2
Data Value | -0.4 | -3.4128e-05 | -0.2
Data Value | -0.405 | -3.4454e-05 | -0.2
Data Value | -0.41 | -3.4626e-05 | -0.2
Data Value | -0.415 | -3.4796e-05 | -0.2
Data Value | -0.42 | -3.5118e-05 | -0.2
Data Value | -0.425 | -3.5434e-05 | -0.2
Data Value | -0.43 | -3.5582e-05 | -0.2
Data Value | -0.435 | -3.5774e-05 | -0.2
Data Value | -0.44 | -3.6126e-05 | -0.2
Data Value | -0.445 | -3.6414e-05 | -0.2
Data Value | -0.45 | -3.6518e-05 | -0.2
Data Value | -0.455 | -3.677e-05 | -0.2
Data Value | -0.46 | -3.7132e-05 | -0.2
Data Value | -0.465 | -3.7368e-05 | -0.2
Data Value | -0.47 | -3.751e-05 | -0.2
Data Value | -0.475 | -3.7796e-05 | -0.2
Data Value | -0.48 | -3.8188e-05 | -0.2
Data Value | -0.485 | -3.839e-05 | -0.2
Data Value | -0.49 | -3.8546e-05 | -0.2
Data Value | -0.495 | -3.8842e-05 | -0.2
Data Value | -0.5 | -3.9224e-05 | -0.2
Data Value | 0 | -1.5502e-08 | -0.3
Data Value | -0.005 | -8.202e-07 | -0.3
Data Value | -0.01 | -1.6436e-06 | -0.3
Data Value | -0.015 | -2.4252e-06 | -0.3
Data Value | -0.02 | -3.198e-06 | -0.3
Data Value | -0.025 | -4.0692e-06 | -0.3
Data Value | -0.03 | -4.8394e-06 | -0.3
Data Value | -0.035 | -5.6068e-06 | -0.3
Data Value | -0.04 | -6.4704e-06 | -0.3
Data Value | -0.045 | -7.2262e-06 | -0.3
Data Value | -0.05 | -7.9828e-06 | -0.3
Data Value | -0.055 | -8.8321e-06 | -0.3
Data Value | -0.06 | -9.5678e-06 | -0.3
Data Value | -0.065 | -1.03155e-05 | -0.3
Data Value | -0.07 | -1.11525e-05 | -0.3
Data Value | -0.075 | -1.178e-05 | -0.3
Data Value | -0.08 | -1.2592e-05 | -0.3
Data Value | -0.085 | -1.3382e-05 | -0.3
Data Value | -0.09 | -1.4072e-05 | -0.3
Data Value | -0.095 | -1.481e-05 | -0.3
Data Value | -0.1 | -1.5612e-05 | -0.3
Data Value | -0.105 | -1.6306e-05 | -0.3
Data Value | -0.11 | -1.6972e-05 | -0.3
Data Value | -0.115 | -1.7742e-05 | -0.3
Data Value | -0.12 | -1.8446e-05 | -0.3
Data Value | -0.125 | -1.9062e-05 | -0.3
Data Value | -0.13 | -1.9756e-05 | -0.3
Data Value | -0.135 | -2.0516e-05 | -0.3
Data Value | -0.14 | -2.1126e-05 | -0.3
Data Value | -0.145 | -2.1754e-05 | -0.3
Data Value | -0.15 | -2.2474e-05 | -0.3
Data Value | -0.155 | -2.311e-05 | -0.3
Data Value | -0.16 | -2.366e-05 | -0.3
Data Value | -0.165 | -2.4308e-05 | -0.3
Data Value | -0.17 | -2.5006e-05 | -0.3
Data Value | -0.175 | -2.5576e-05 | -0.3
Data Value | -0.18 | -2.6098e-05 | -0.3
Data Value | -0.185 | -2.6768e-05 | -0.3
Data Value | -0.19 | -2.7328e-05 | -0.3
Data Value | -0.195 | -2.7804e-05 | -0.3
Data Value | -0.2 | -2.8414e-05 | -0.3
Data Value | -0.205 | -2.9036e-05 | -0.3
Data Value | -0.21 | -2.9504e-05 | -0.3
Data Value | -0.215 | -3.0006e-05 | -0.3
Data Value | -0.22 | -3.0612e-05 | -0.3
Data Value | -0.225 | -3.116e-05 | -0.3
Data Value | -0.23 | -3.1594e-05 | -0.3
Data Value | -0.235 | -3.208e-05 | -0.3
Data Value | -0.24 | -3.2672e-05 | -0.3
Data Value | -0.245 | -3.3164e-05 | -0.3
Data Value | -0.25 | -3.3504e-05 | -0.3
Data Value | -0.255 | -3.4024e-05 | -0.3
Data Value | -0.26 | -3.46e-05 | -0.3
Data Value | -0.265 | -3.4998e-05 | -0.3
Data Value | -0.27 | -3.535e-05 | -0.3
Data Value | -0.275 | -3.584e-05 | -0.3
Data Value | -0.28 | -3.6364e-05 | -0.3
Data Value | -0.285 | -3.674e-05 | -0.3
Data Value | -0.29 | -3.7074e-05 | -0.3
Data Value | -0.295 | -3.7544e-05 | -0.3
Data Value | -0.3 | -3.8036e-05 | -0.3
Data Value | -0.305 | -3.8366e-05 | -0.3
Data Value | -0.31 | -3.8646e-05 | -0.3
Data Value | -0.315 | -3.913e-05 | -0.3
Data Value | -0.32 | -3.9584e-05 | -0.3
Data Value | -0.325 | -3.9796e-05 | -0.3
Data Value | -0.33 | -4.0158e-05 | -0.3
Data Value | -0.335 | -4.0636e-05 | -0.3
Data Value | -0.34 | -4.0976e-05 | -0.3
Data Value | -0.345 | -4.1224e-05 | -0.3
Data Value | -0.35 | -4.1578e-05 | -0.3
Data Value | -0.355 | -4.204e-05 | -0.3
Data Value | -0.36 | -4.2354e-05 | -0.3
Data Value | -0.365 | -4.2576e-05 | -0.3
Data Value | -0.37 | -4.2906e-05 | -0.3
Data Value | -0.375 | -4.3378e-05 | -0.3
Data Value | -0.38 | -4.3652e-05 | -0.3
Data Value | -0.385 | -4.3814e-05 | -0.3
Data Value | -0.39 | -4.4192e-05 | -0.3
Data Value | -0.395 | -4.4636e-05 | -0.3
Data Value | -0.4 | -4.4846e-05 | -0.3
Data Value | -0.405 | -4.5036e-05 | -0.3
Data Value | -0.41 | -4.544e-05 | -0.3
Data Value | -0.415 | -4.5812e-05 | -0.3
Data Value | -0.42 | -4.601e-05 | -0.3
Data Value | -0.425 | -4.6242e-05 | -0.3
Data Value | -0.43 | -4.6664e-05 | -0.3
Data Value | -0.435 | -4.699e-05 | -0.3
Data Value | -0.44 | -4.7188e-05 | -0.3
Data Value | -0.445 | -4.7406e-05 | -0.3
Data Value | -0.45 | -4.7828e-05 | -0.3
Data Value | -0.455 | -4.8148e-05 | -0.3
Data Value | -0.46 | -4.8246e-05 | -0.3
Data Value | -0.465 | -4.8574e-05 | -0.3
Data Value | -0.47 | -4.899e-05 | -0.3
Data Value | -0.475 | -4.9228e-05 | -0.3
Data Value | -0.48 | -4.94e-05 | -0.3
Data Value | -0.485 | -4.9728e-05 | -0.3
Data Value | -0.49 | -5.0166e-05 | -0.3
Data Value | -0.495 | -5.039e-05 | -0.3
Data Value | -0.5 | -5.0554e-05 | -0.3
Data Value | 0 | 6.5432e-09 | -0.4
Data Value | -0.005 | -8.805e-07 | -0.4
Data Value | -0.01 | -1.8264e-06 | -0.4
Data Value | -0.015 | -2.7903e-06 | -0.4
Data Value | -0.02 | -3.7346e-06 | -0.4
Data Value | -0.025 | -4.6029e-06 | -0.4
Data Value | -0.03 | -5.5735e-06 | -0.4
Data Value | -0.035 | -6.5032e-06 | -0.4
Data Value | -0.04 | -7.3707e-06 | -0.4
Data Value | -0.045 | -8.3359e-06 | -0.4
Data Value | -0.05 | -9.2517e-06 | -0.4
Data Value | -0.055 | -1.01031e-05 | -0.4
Data Value | -0.06 | -1.10608e-05 | -0.4
Data Value | -0.065 | -1.1914e-05 | -0.4
Data Value | -0.07 | -1.2814e-05 | -0.4
Data Value | -0.075 | -1.3784e-05 | -0.4
Data Value | -0.08 | -1.4664e-05 | -0.4
Data Value | -0.085 | -1.5494e-05 | -0.4
Data Value | -0.09 | -1.6414e-05 | -0.4
Data Value | -0.095 | -1.733e-05 | -0.4
Data Value | -0.1 | -1.8166e-05 | -0.4
Data Value | -0.105 | -1.8974e-05 | -0.4
Data Value | -0.11 | -1.988e-05 | -0.4
Data Value | -0.115 | -2.076e-05 | -0.4
Data Value | -0.12 | -2.1506e-05 | -0.4
Data Value | -0.125 | -2.2328e-05 | -0.4
Data Value | -0.13 | -2.322e-05 | -0.4
Data Value | -0.135 | -2.4024e-05 | -0.4
Data Value | -0.14 | -2.4764e-05 | -0.4
Data Value | -0.145 | -2.5572e-05 | -0.4
Data Value | -0.15 | -2.644e-05 | -0.4
Data Value | -0.155 | -2.7196e-05 | -0.4
Data Value | -0.16 | -2.7882e-05 | -0.4
Data Value | -0.165 | -2.8658e-05 | -0.4
Data Value | -0.17 | -2.9496e-05 | -0.4
Data Value | -0.175 | -3.0224e-05 | -0.4
Data Value | -0.18 | -3.0848e-05 | -0.4
Data Value | -0.185 | -3.1622e-05 | -0.4
Data Value | -0.19 | -3.2426e-05 | -0.4
Data Value | -0.195 | -3.3044e-05 | -0.4
Data Value | -0.2 | -3.3688e-05 | -0.4
Data Value | -0.205 | -3.4454e-05 | -0.4
Data Value | -0.21 | -3.5178e-05 | -0.4
Data Value | -0.215 | -3.5766e-05 | -0.4
Data Value | -0.22 | -3.6386e-05 | -0.4
Data Value | -0.225 | -3.7074e-05 | -0.4
Data Value | -0.23 | -3.7626e-05 | -0.4
Data Value | -0.235 | -3.8242e-05 | -0.4
Data Value | -0.24 | -3.8984e-05 | -0.4
Data Value | -0.245 | -3.9572e-05 | -0.4
Data Value | -0.25 | -4.006e-05 | -0.4
Data Value | -0.255 | -4.074e-05 | -0.4
Data Value | -0.26 | -4.14e-05 | -0.4
Data Value | -0.265 | -4.1862e-05 | -0.4
Data Value | -0.27 | -4.2436e-05 | -0.4
Data Value | -0.275 | -4.3132e-05 | -0.4
Data Value | -0.28 | -4.3646e-05 | -0.4
Data Value | -0.285 | -4.4084e-05 | -0.4
Data Value | -0.29 | -4.4722e-05 | -0.4
Data Value | -0.295 | -4.531e-05 | -0.4
Data Value | -0.3 | -4.57e-05 | -0.4
Data Value | -0.305 | -4.6238e-05 | -0.4
Data Value | -0.31 | -4.6876e-05 | -0.4
Data Value | -0.315 | -4.7316e-05 | -0.4
Data Value | -0.32 | -4.7694e-05 | -0.4
Data Value | -0.325 | -4.8306e-05 | -0.4
Data Value | -0.33 | -4.8836e-05 | -0.4
Data Value | -0.335 | -4.9172e-05 | -0.4
Data Value | -0.34 | -4.9678e-05 | -0.4
Data Value | -0.345 | -5.0288e-05 | -0.4
Data Value | -0.35 | -5.0656e-05 | -0.4
Data Value | -0.355 | -5.1008e-05 | -0.4
Data Value | -0.36 | -5.1578e-05 | -0.4
Data Value | -0.365 | -5.211e-05 | -0.4
Data Value | -0.37 | -5.2446e-05 | -0.4
Data Value | -0.375 | -5.2816e-05 | -0.4
Data Value | -0.38 | -5.3376e-05 | -0.4
Data Value | -0.385 | -5.3618e-05 | -0.4
Data Value | -0.39 | -5.4e-05 | -0.4
Data Value | -0.395 | -5.4572e-05 | -0.4
Data Value | -0.4 | -5.4936e-05 | -0.4
Data Value | -0.405 | -5.52e-05 | -0.4
Data Value | -0.41 | -5.5696e-05 | -0.4
Data Value | -0.415 | -5.6186e-05 | -0.4
Data Value | -0.42 | -5.6428e-05 | -0.4
Data Value | -0.425 | -5.679e-05 | -0.4
Data Value | -0.43 | -5.7366e-05 | -0.4
Data Value | -0.435 | -5.767e-05 | -0.4
Data Value | -0.44 | -5.7908e-05 | -0.4
Data Value | -0.445 | -5.8404e-05 | -0.4
Data Value | -0.45 | -5.8874e-05 | -0.4
Data Value | -0.455 | -5.9088e-05 | -0.4
Data Value | -0.46 | -5.943e-05 | -0.4
Data Value | -0.465 | -5.9984e-05 | -0.4
Data Value | -0.47 | -6.0246e-05 | -0.4
Data Value | -0.475 | -6.0494e-05 | -0.4
Data Value | -0.48 | -6.095e-05 | -0.4
Data Value | -0.485 | -6.1408e-05 | -0.4
Data Value | -0.49 | -6.1578e-05 | -0.4
Data Value | -0.495 | -6.1944e-05 | -0.4
Data Value | -0.5 | -6.2472e-05 | -0.4
Data Value | 0 | -4.13868e-08 | -0.5
Data Value | -0.005 | -1.13094e-06 | -0.5
Data Value | -0.01 | -2.2778e-06 | -0.5
Data Value | -0.015 | -3.342e-06 | -0.5
Data Value | -0.02 | -4.5099e-06 | -0.5
Data Value | -0.025 | -5.6268e-06 | -0.5
Data Value | -0.03 | -6.6934e-06 | -0.5
Data Value | -0.035 | -7.8583e-06 | -0.5
Data Value | -0.04 | -8.9459e-06 | -0.5
Data Value | -0.045 | -1.00206e-05 | -0.5
Data Value | -0.05 | -1.11832e-05 | -0.5
Data Value | -0.055 | -1.216e-05 | -0.5
Data Value | -0.06 | -1.3294e-05 | -0.5
Data Value | -0.065 | -1.4424e-05 | -0.5
Data Value | -0.07 | -1.5458e-05 | -0.5
Data Value | -0.075 | -1.6512e-05 | -0.5
Data Value | -0.08 | -1.764e-05 | -0.5
Data Value | -0.085 | -1.872e-05 | -0.5
Data Value | -0.09 | -1.9732e-05 | -0.5
Data Value | -0.095 | -2.0756e-05 | -0.5
Data Value | -0.1 | -2.1866e-05 | -0.5
Data Value | -0.105 | -2.292e-05 | -0.5
Data Value | -0.11 | -2.386e-05 | -0.5
Data Value | -0.115 | -2.488e-05 | -0.5
Data Value | -0.12 | -2.5976e-05 | -0.5
Data Value | -0.125 | -2.6918e-05 | -0.5
Data Value | -0.13 | -2.784e-05 | -0.5
Data Value | -0.135 | -2.8894e-05 | -0.5
Data Value | -0.14 | -2.9868e-05 | -0.5
Data Value | -0.145 | -3.073e-05 | -0.5
Data Value | -0.15 | -3.17e-05 | -0.5
Data Value | -0.155 | -3.273e-05 | -0.5
Data Value | -0.16 | -3.3598e-05 | -0.5
Data Value | -0.165 | -3.4472e-05 | -0.5
Data Value | -0.17 | -3.5486e-05 | -0.5
Data Value | -0.175 | -3.6356e-05 | -0.5
Data Value | -0.18 | -3.7156e-05 | -0.5
Data Value | -0.185 | -3.8086e-05 | -0.5
Data Value | -0.19 | -3.9042e-05 | -0.5
Data Value | -0.195 | -3.9846e-05 | -0.5
Data Value | -0.2 | -4.0648e-05 | -0.5
Data Value | -0.205 | -4.1568e-05 | -0.5
Data Value | -0.21 | -4.2452e-05 | -0.5
Data Value | -0.215 | -4.32e-05 | -0.5
Data Value | -0.22 | -4.3934e-05 | -0.5
Data Value | -0.225 | -4.4866e-05 | -0.5
Data Value | -0.23 | -4.5678e-05 | -0.5
Data Value | -0.235 | -4.628e-05 | -0.5
Data Value | -0.24 | -4.7088e-05 | -0.5
Data Value | -0.245 | -4.7988e-05 | -0.5
Data Value | -0.25 | -4.8676e-05 | -0.5
Data Value | -0.255 | -4.9328e-05 | -0.5
Data Value | -0.26 | -5.0108e-05 | -0.5
Data Value | -0.265 | -5.0812e-05 | -0.5
Data Value | -0.27 | -5.1414e-05 | -0.5
Data Value | -0.275 | -5.2122e-05 | -0.5
Data Value | -0.28 | -5.2954e-05 | -0.5
Data Value | -0.285 | -5.3554e-05 | -0.5
Data Value | -0.29 | -5.412e-05 | -0.5
Data Value | -0.295 | -5.4892e-05 | -0.5
Data Value | -0.3 | -5.5598e-05 | -0.5
Data Value | -0.305 | -5.6094e-05 | -0.5
Data Value | -0.31 | -5.6774e-05 | -0.5
Data Value | -0.315 | -5.7548e-05 | -0.5
Data Value | -0.32 | -5.8076e-05 | -0.5
Data Value | -0.325 | -5.8574e-05 | -0.5
Data Value | -0.33 | -5.9312e-05 | -0.5
Data Value | -0.335 | -5.9938e-05 | -0.5
Data Value | -0.34 | -6.0356e-05 | -0.5
Data Value | -0.345 | -6.097e-05 | -0.5
Data Value | -0.35 | -6.1682e-05 | -0.5
Data Value | -0.355 | -6.2138e-05 | -0.5
Data Value | -0.36 | -6.2582e-05 | -0.5
Data Value | -0.365 | -6.3296e-05 | -0.5
Data Value | -0.37 | -6.3844e-05 | -0.5
Data Value | -0.375 | -6.4218e-05 | -0.5
Data Value | -0.38 | -6.4808e-05 | -0.5
Data Value | -0.385 | -6.546e-05 | -0.5
Data Value | -0.39 | -6.5842e-05 | -0.5
Data Value | -0.395 | -6.6276e-05 | -0.5
Data Value | -0.4 | -6.695e-05 | -0.5
Data Value | -0.405 | -6.7446e-05 | -0.5
Data Value | -0.41 | -6.7804e-05 | -0.5
Data Value | -0.415 | -6.8316e-05 | -0.5
Data Value | -0.42 | -6.8968e-05 | -0.5
Data Value | -0.425 | -6.9378e-05 | -0.5
Data Value | -0.43 | -6.9658e-05 | -0.5
Data Value | -0.435 | -7.03e-05 | -0.5
Data Value | -0.44 | -7.0898e-05 | -0.5
Data Value | -0.445 | -7.1154e-05 | -0.5
Data Value | -0.45 | -7.1582e-05 | -0.5
Data Value | -0.455 | -7.2182e-05 | -0.5
Data Value | -0.46 | -7.2676e-05 | -0.5
Data Value | -0.465 | -7.2976e-05 | -0.5
Data Value | -0.47 | -7.3378e-05 | -0.5
Data Value | -0.475 | -7.4012e-05 | -0.5
Data Value | -0.48 | -7.4434e-05 | -0.5
Data Value | -0.485 | -7.4684e-05 | -0.5
Data Value | -0.49 | -7.5122e-05 | -0.5
Data Value | -0.495 | -7.5756e-05 | -0.5
Data Value | -0.5 | -7.6142e-05 | -0.5

## List(2)
Setup Name: | I/V Sweep
Date:
Vd | Id
0 | 2.48162e-08
-0.005 | -4.026e-07
-0.01 | -8.7228e-07
-0.015 | -1.2705e-06
-0.02 | -1.6539e-06
-0.025 | -2.0348e-06
-0.03 | -2.4897e-06
-0.035 | -2.8544e-06
-0.04 | -3.2142e-06
-0.045 | -3.658e-06
-0.05 | -4.0105e-06
-0.055 | -4.3523e-06
-0.06 | -4.757e-06
-0.065 | -5.1244e-06
-0.07 | -5.416e-06
-0.075 | -5.7987e-06
-0.08 | -6.1555e-06
-0.085 | -6.4197e-06
-0.09 | -6.7678e-06
-0.095 | -7.1131e-06
-0.1 | -7.3675e-06
-0.105 | -7.6547e-06
-0.11 | -8.0227e-06
-0.115 | -8.2723e-06
-0.12 | -8.5217e-06
-0.125 | -8.8438e-06
-0.13 | -9.1135e-06
-0.135 | -9.3156e-06
-0.14 | -9.6097e-06
-0.145 | -9.879e-06
-0.15 | -1.00613e-05
-0.155 | -1.03037e-05
-0.16 | -1.06028e-05
-0.165 | -1.07831e-05
-0.17 | -1.09801e-05
-0.175 | -1.12611e-05
-0.18 | -1.1467e-05
-0.185 | -1.1254e-05
-0.19 | -1.1512e-05
-0.195 | -1.167e-05
-0.2 | -1.1906e-05
-0.205 | -1.2186e-05
-0.21 | -1.2348e-05
-0.215 | -1.2522e-05
-0.22 | -1.2788e-05
-0.225 | -1.2992e-05
-0.23 | -1.3134e-05
-0.235 | -1.3306e-05
-0.24 | -1.3562e-05
-0.245 | -1.3714e-05
-0.25 | -1.3812e-05
-0.255 | -1.4034e-05
-0.26 | -1.4232e-05
-0.265 | -1.4326e-05
-0.27 | -1.4482e-05
-0.275 | -1.4724e-05
-0.28 | -1.4844e-05
-0.285 | -1.4946e-05
-0.29 | -1.5164e-05
-0.295 | -1.5332e-05
-0.3 | -1.5406e-05
-0.305 | -1.5566e-05
-0.31 | -1.5806e-05
-0.315 | -1.586e-05
-0.32 | -1.6004e-05
-0.325 | -1.624e-05
-0.33 | -1.6378e-05
-0.335 | -1.6456e-05
-0.34 | -1.6658e-05
-0.345 | -1.6856e-05
-0.35 | -1.6942e-05
-0.355 | -1.71e-05
-0.36 | -1.7336e-05
-0.365 | -1.7486e-05
-0.37 | -1.7558e-05
-0.375 | -1.7752e-05
-0.38 | -1.8012e-05
-0.385 | -1.813e-05
-0.39 | -1.8234e-05
-0.395 | -1.8438e-05
-0.4 | -1.8688e-05
-0.405 | -1.8806e-05
-0.41 | -1.8932e-05
-0.415 | -1.918e-05
-0.42 | -1.939e-05
-0.425 | -1.951e-05
-0.43 | -1.9664e-05
-0.435 | -1.992e-05
-0.44 | -2.012e-05
-0.445 | -2.0218e-05
-0.45 | -2.0416e-05
-0.455 | -2.0684e-05
-0.46 | -2.0858e-05
-0.465 | -2.0986e-05
-0.47 | -2.1198e-05
-0.475 | -2.1484e-05
-0.48 | -2.1662e-05
-0.485 | -2.178e-05
-0.49 | -2.2004e-05
-0.495 | -2.2294e-05
-0.5 | -2.2478e-05
0 | -2.2212e-09
-0.005 | -5.0106e-07
-0.01 | -1.00454e-06
-0.015 | -1.5394e-06
-0.02 | -2.1121e-06
-0.025 | -2.5882e-06
-0.03 | -3.0947e-06
-0.035 | -3.6526e-06
-0.04 | -4.1139e-06
-0.045 | -4.6123e-06
-0.05 | -5.1557e-06
-0.055 | -5.5978e-06
-0.06 | -6.0749e-06
-0.065 | -6.6059e-06
-0.07 | -7.0307e-06
-0.075 | -7.4832e-06
-0.08 | -7.9971e-06
-0.085 | -8.3765e-06
-0.09 | -8.8348e-06
-0.095 | -9.3112e-06
-0.1 | -9.6785e-06
-0.105 | -1.01182e-05
-0.11 | -1.05742e-05
-0.115 | -1.09098e-05
-0.12 | -1.13242e-05
-0.125 | -1.1474e-05
-0.13 | -1.1832e-05
-0.135 | -1.2272e-05
-0.14 | -1.2686e-05
-0.145 | -1.3004e-05
-0.15 | -1.3362e-05
-0.155 | -1.3806e-05
-0.16 | -1.4126e-05
-0.165 | -1.4416e-05
-0.17 | -1.482e-05
-0.175 | -1.515e-05
-0.18 | -1.5402e-05
-0.185 | -1.5752e-05
-0.19 | -1.6124e-05
-0.195 | -1.6358e-05
-0.2 | -1.6638e-05
-0.205 | -1.7004e-05
-0.21 | -1.7284e-05
-0.215 | -1.7472e-05
-0.22 | -1.7782e-05
-0.225 | -1.8104e-05
-0.23 | -1.8306e-05
-0.235 | -1.8534e-05
-0.24 | -1.8868e-05
-0.245 | -1.9102e-05
-0.25 | -1.9252e-05
-0.255 | -1.9542e-05
-0.26 | -1.9846e-05
-0.265 | -2.0058e-05
-0.27 | -2.0218e-05
-0.275 | -2.049e-05
-0.28 | -2.078e-05
-0.285 | -2.097e-05
-0.29 | -2.11e-05
-0.295 | -2.1368e-05
-0.3 | -2.1654e-05
-0.305 | -2.1774e-05
-0.31 | -2.1936e-05
-0.315 | -2.2204e-05
-0.32 | -2.2436e-05
-0.325 | -2.2568e-05
-0.33 | -2.2746e-05
-0.335 | -2.301e-05
-0.34 | -2.3224e-05
-0.345 | -2.3358e-05
-0.35 | -2.3526e-05
-0.355 | -2.381e-05
-0.36 | -2.4012e-05
-0.365 | -2.4084e-05
-0.37 | -2.4322e-05
-0.375 | -2.4594e-05
-0.38 | -2.4768e-05
-0.385 | -2.4866e-05
-0.39 | -2.5104e-05
-0.395 | -2.539e-05
-0.4 | -2.5544e-05
-0.405 | -2.5664e-05
-0.41 | -2.5938e-05
-0.415 | -2.6198e-05
-0.42 | -2.6352e-05
-0.425 | -2.6484e-05
-0.43 | -2.676e-05
-0.435 | -2.7012e-05
-0.44 | -2.7136e-05
-0.445 | -2.7316e-05
-0.45 | -2.7622e-05
-0.455 | -2.7862e-05
-0.46 | -2.7988e-05
-0.465 | -2.82e-05
-0.47 | -2.8544e-05
-0.475 | -2.8738e-05
-0.48 | -2.8862e-05
-0.485 | -2.9144e-05
-0.49 | -2.9468e-05
-0.495 | -2.967e-05
-0.5 | -2.9798e-05
0 | 2.46522e-08
-0.005 | -6.148e-07
-0.01 | -1.2956e-06
-0.015 | -2.0057e-06
-0.02 | -2.624e-06
-0.025 | -3.2712e-06
-0.03 | -3.9726e-06
-0.035 | -4.591e-06
-0.04 | -5.204e-06
-0.045 | -5.9132e-06
-0.05 | -6.5084e-06
-0.055 | -7.1143e-06
-0.06 | -7.8098e-06
-0.065 | -8.4028e-06
-0.07 | -8.9809e-06
-0.075 | -9.6435e-06
-0.08 | -1.02597e-05
-0.085 | -1.0787e-05
-0.09 | -1.14098e-05
-0.095 | -1.1794e-05
-0.1 | -1.2386e-05
-0.105 | -1.3038e-05
-0.11 | -1.357e-05
-0.115 | -1.4086e-05
-0.12 | -1.4688e-05
-0.125 | -1.5236e-05
-0.13 | -1.5702e-05
-0.135 | -1.6234e-05
-0.14 | -1.682e-05
-0.145 | -1.7262e-05
-0.15 | -1.7746e-05
-0.155 | -1.8306e-05
-0.16 | -1.878e-05
-0.165 | -1.917e-05
-0.17 | -1.968e-05
-0.175 | -2.0172e-05
-0.18 | -2.0544e-05
-0.185 | -2.097e-05
-0.19 | -2.1494e-05
-0.195 | -2.187e-05
-0.2 | -2.2216e-05
-0.205 | -2.2694e-05
-0.21 | -2.31e-05
-0.215 | -2.34e-05
-0.22 | -2.381e-05
-0.225 | -2.4266e-05
-0.23 | -2.4568e-05
-0.235 | -2.4886e-05
-0.24 | -2.533e-05
-0.245 | -2.5668e-05
-0.25 | -2.5904e-05
-0.255 | -2.6278e-05
-0.26 | -2.6694e-05
-0.265 | -2.6936e-05
-0.27 | -2.7216e-05
-0.275 | -2.7626e-05
-0.28 | -2.7924e-05
-0.285 | -2.8154e-05
-0.29 | -2.847e-05
-0.295 | -2.8854e-05
-0.3 | -2.908e-05
-0.305 | -2.9274e-05
-0.31 | -2.964e-05
-0.315 | -2.9932e-05
-0.32 | -3.0094e-05
-0.325 | -3.0382e-05
-0.33 | -3.0742e-05
-0.335 | -3.093e-05
-0.34 | -3.1108e-05
-0.345 | -3.1454e-05
-0.35 | -3.1754e-05
-0.355 | -3.1878e-05
-0.36 | -3.2136e-05
-0.365 | -3.249e-05
-0.37 | -3.2726e-05
-0.375 | -3.283e-05
-0.38 | -3.314e-05
-0.385 | -3.35e-05
-0.39 | -3.3672e-05
-0.395 | -3.3828e-05
-0.4 | -3.4128e-05
-0.405 | -3.4454e-05
-0.41 | -3.4626e-05
-0.415 | -3.4796e-05
-0.42 | -3.5118e-05
-0.425 | -3.5434e-05
-0.43 | -3.5582e-05
-0.435 | -3.5774e-05
-0.44 | -3.6126e-05
-0.445 | -3.6414e-05
-0.45 | -3.6518e-05
-0.455 | -3.677e-05
-0.46 | -3.7132e-05
-0.465 | -3.7368e-05
-0.47 | -3.751e-05
-0.475 | -3.7796e-05
-0.48 | -3.8188e-05
-0.485 | -3.839e-05
-0.49 | -3.8546e-05
-0.495 | -3.8842e-05
-0.5 | -3.9224e-05
0 | -1.5502e-08
-0.005 | -8.202e-07
-0.01 | -1.6436e-06
-0.015 | -2.4252e-06
-0.02 | -3.198e-06
-0.025 | -4.0692e-06
-0.03 | -4.8394e-06
-0.035 | -5.6068e-06
-0.04 | -6.4704e-06
-0.045 | -7.2262e-06
-0.05 | -7.9828e-06
-0.055 | -8.8321e-06
-0.06 | -9.5678e-06
-0.065 | -1.03155e-05
-0.07 | -1.11525e-05
-0.075 | -1.178e-05
-0.08 | -1.2592e-05
-0.085 | -1.3382e-05
-0.09 | -1.4072e-05
-0.095 | -1.481e-05
-0.1 | -1.5612e-05
-0.105 | -1.6306e-05
-0.11 | -1.6972e-05
-0.115 | -1.7742e-05
-0.12 | -1.8446e-05
-0.125 | -1.9062e-05
-0.13 | -1.9756e-05
-0.135 | -2.0516e-05
-0.14 | -2.1126e-05
-0.145 | -2.1754e-05
-0.15 | -2.2474e-05
-0.155 | -2.311e-05
-0.16 | -2.366e-05
-0.165 | -2.4308e-05
-0.17 | -2.5006e-05
-0.175 | -2.5576e-05
-0.18 | -2.6098e-05
-0.185 | -2.6768e-05
-0.19 | -2.7328e-05
-0.195 | -2.7804e-05
-0.2 | -2.8414e-05
-0.205 | -2.9036e-05
-0.21 | -2.9504e-05
-0.215 | -3.0006e-05
-0.22 | -3.0612e-05
-0.225 | -3.116e-05
-0.23 | -3.1594e-05
-0.235 | -3.208e-05
-0.24 | -3.2672e-05
-0.245 | -3.3164e-05
-0.25 | -3.3504e-05
-0.255 | -3.4024e-05
-0.26 | -3.46e-05
-0.265 | -3.4998e-05
-0.27 | -3.535e-05
-0.275 | -3.584e-05
-0.28 | -3.6364e-05
-0.285 | -3.674e-05
-0.29 | -3.7074e-05
-0.295 | -3.7544e-05
-0.3 | -3.8036e-05
-0.305 | -3.8366e-05
-0.31 | -3.8646e-05
-0.315 | -3.913e-05
-0.32 | -3.9584e-05
-0.325 | -3.9796e-05
-0.33 | -4.0158e-05
-0.335 | -4.0636e-05
-0.34 | -4.0976e-05
-0.345 | -4.1224e-05
-0.35 | -4.1578e-05
-0.355 | -4.204e-05
-0.36 | -4.2354e-05
-0.365 | -4.2576e-05
-0.37 | -4.2906e-05
-0.375 | -4.3378e-05
-0.38 | -4.3652e-05
-0.385 | -4.3814e-05
-0.39 | -4.4192e-05
-0.395 | -4.4636e-05
-0.4 | -4.4846e-05
-0.405 | -4.5036e-05
-0.41 | -4.544e-05
-0.415 | -4.5812e-05
-0.42 | -4.601e-05
-0.425 | -4.6242e-05
-0.43 | -4.6664e-05
-0.435 | -4.699e-05
-0.44 | -4.7188e-05
-0.445 | -4.7406e-05
-0.45 | -4.7828e-05
-0.455 | -4.8148e-05
-0.46 | -4.8246e-05
-0.465 | -4.8574e-05
-0.47 | -4.899e-05
-0.475 | -4.9228e-05
-0.48 | -4.94e-05
-0.485 | -4.9728e-05
-0.49 | -5.0166e-05
-0.495 | -5.039e-05
-0.5 | -5.0554e-05
0 | 6.5432e-09
-0.005 | -8.805e-07
-0.01 | -1.8264e-06
-0.015 | -2.7903e-06
-0.02 | -3.7346e-06
-0.025 | -4.6029e-06
-0.03 | -5.5735e-06
-0.035 | -6.5032e-06
-0.04 | -7.3707e-06
-0.045 | -8.3359e-06
-0.05 | -9.2517e-06
-0.055 | -1.01031e-05
-0.06 | -1.10608e-05
-0.065 | -1.1914e-05
-0.07 | -1.2814e-05
-0.075 | -1.3784e-05
-0.08 | -1.4664e-05
-0.085 | -1.5494e-05
-0.09 | -1.6414e-05
-0.095 | -1.733e-05
-0.1 | -1.8166e-05
-0.105 | -1.8974e-05
-0.11 | -1.988e-05
-0.115 | -2.076e-05
-0.12 | -2.1506e-05
-0.125 | -2.2328e-05
-0.13 | -2.322e-05
-0.135 | -2.4024e-05
-0.14 | -2.4764e-05
-0.145 | -2.5572e-05
-0.15 | -2.644e-05
-0.155 | -2.7196e-05
-0.16 | -2.7882e-05
-0.165 | -2.8658e-05
-0.17 | -2.9496e-05
-0.175 | -3.0224e-05
-0.18 | -3.0848e-05
-0.185 | -3.1622e-05
-0.19 | -3.2426e-05
-0.195 | -3.3044e-05
-0.2 | -3.3688e-05
-0.205 | -3.4454e-05
-0.21 | -3.5178e-05
-0.215 | -3.5766e-05
-0.22 | -3.6386e-05
-0.225 | -3.7074e-05
-0.23 | -3.7626e-05
-0.235 | -3.8242e-05
-0.24 | -3.8984e-05
-0.245 | -3.9572e-05
-0.25 | -4.006e-05
-0.255 | -4.074e-05
-0.26 | -4.14e-05
-0.265 | -4.1862e-05
-0.27 | -4.2436e-05
-0.275 | -4.3132e-05
-0.28 | -4.3646e-05
-0.285 | -4.4084e-05
-0.29 | -4.4722e-05
-0.295 | -4.531e-05
-0.3 | -4.57e-05
-0.305 | -4.6238e-05
-0.31 | -4.6876e-05
-0.315 | -4.7316e-05
-0.32 | -4.7694e-05
-0.325 | -4.8306e-05
-0.33 | -4.8836e-05
-0.335 | -4.9172e-05
-0.34 | -4.9678e-05
-0.345 | -5.0288e-05
-0.35 | -5.0656e-05
-0.355 | -5.1008e-05
-0.36 | -5.1578e-05
-0.365 | -5.211e-05
-0.37 | -5.2446e-05
-0.375 | -5.2816e-05
-0.38 | -5.3376e-05
-0.385 | -5.3618e-05
-0.39 | -5.4e-05
-0.395 | -5.4572e-05
-0.4 | -5.4936e-05
-0.405 | -5.52e-05
-0.41 | -5.5696e-05
-0.415 | -5.6186e-05
-0.42 | -5.6428e-05
-0.425 | -5.679e-05
-0.43 | -5.7366e-05
-0.435 | -5.767e-05
-0.44 | -5.7908e-05
-0.445 | -5.8404e-05
-0.45 | -5.8874e-05
-0.455 | -5.9088e-05
-0.46 | -5.943e-05
-0.465 | -5.9984e-05
-0.47 | -6.0246e-05
-0.475 | -6.0494e-05
-0.48 | -6.095e-05
-0.485 | -6.1408e-05
-0.49 | -6.1578e-05
-0.495 | -6.1944e-05
-0.5 | -6.2472e-05
0 | -4.13868e-08
-0.005 | -1.13094e-06
-0.01 | -2.2778e-06
-0.015 | -3.342e-06
-0.02 | -4.5099e-06
-0.025 | -5.6268e-06
-0.03 | -6.6934e-06
-0.035 | -7.8583e-06
-0.04 | -8.9459e-06
-0.045 | -1.00206e-05
-0.05 | -1.11832e-05
-0.055 | -1.216e-05
-0.06 | -1.3294e-05
-0.065 | -1.4424e-05
-0.07 | -1.5458e-05
-0.075 | -1.6512e-05
-0.08 | -1.764e-05
-0.085 | -1.872e-05
-0.09 | -1.9732e-05
-0.095 | -2.0756e-05
-0.1 | -2.1866e-05
-0.105 | -2.292e-05
-0.11 | -2.386e-05
-0.115 | -2.488e-05
-0.12 | -2.5976e-05
-0.125 | -2.6918e-05
-0.13 | -2.784e-05
-0.135 | -2.8894e-05
-0.14 | -2.9868e-05
-0.145 | -3.073e-05
-0.15 | -3.17e-05
-0.155 | -3.273e-05
-0.16 | -3.3598e-05
-0.165 | -3.4472e-05
-0.17 | -3.5486e-05
-0.175 | -3.6356e-05
-0.18 | -3.7156e-05
-0.185 | -3.8086e-05
-0.19 | -3.9042e-05
-0.195 | -3.9846e-05
-0.2 | -4.0648e-05
-0.205 | -4.1568e-05
-0.21 | -4.2452e-05
-0.215 | -4.32e-05
-0.22 | -4.3934e-05
-0.225 | -4.4866e-05
-0.23 | -4.5678e-05
-0.235 | -4.628e-05
-0.24 | -4.7088e-05
-0.245 | -4.7988e-05
-0.25 | -4.8676e-05
-0.255 | -4.9328e-05
-0.26 | -5.0108e-05
-0.265 | -5.0812e-05
-0.27 | -5.1414e-05
-0.275 | -5.2122e-05
-0.28 | -5.2954e-05
-0.285 | -5.3554e-05
-0.29 | -5.412e-05
-0.295 | -5.4892e-05
-0.3 | -5.5598e-05
-0.305 | -5.6094e-05
-0.31 | -5.6774e-05
-0.315 | -5.7548e-05
-0.32 | -5.8076e-05
-0.325 | -5.8574e-05
-0.33 | -5.9312e-05
-0.335 | -5.9938e-05
-0.34 | -6.0356e-05
-0.345 | -6.097e-05
-0.35 | -6.1682e-05
-0.355 | -6.2138e-05
-0.36 | -6.2582e-05
-0.365 | -6.3296e-05
-0.37 | -6.3844e-05
-0.375 | -6.4218e-05
-0.38 | -6.4808e-05
-0.385 | -6.546e-05
-0.39 | -6.5842e-05
-0.395 | -6.6276e-05
-0.4 | -6.695e-05
-0.405 | -6.7446e-05
-0.41 | -6.7804e-05
-0.415 | -6.8316e-05
-0.42 | -6.8968e-05
-0.425 | -6.9378e-05
-0.43 | -6.9658e-05
-0.435 | -7.03e-05
-0.44 | -7.0898e-05
-0.445 | -7.1154e-05
-0.45 | -7.1582e-05
-0.455 | -7.2182e-05
-0.46 | -7.2676e-05
-0.465 | -7.2976e-05
-0.47 | -7.3378e-05
-0.475 | -7.4012e-05
-0.48 | -7.4434e-05
-0.485 | -7.4684e-05
-0.49 | -7.5122e-05
-0.495 | -7.5756e-05
-0.5 | -7.6142e-05