## List(6)
Setup Name: | I/V Sweep
Date:
Vd | Id
0 | -3.74798e-08
-0.005 | -6.09806e-08
-0.01 | -1.3662e-07
-0.015 | -2.9938e-07
-0.02 | -3.8372e-07
-0.025 | -3.7486e-07
-0.03 | -4.589e-07
-0.035 | -5.6626e-07
-0.04 | -5.2464e-07
-0.045 | -5.3758e-07
-0.05 | -6.3166e-07
-0.055 | -6.2708e-07
-0.06 | -5.8266e-07
-0.065 | -6.541e-07
-0.07 | -7.0004e-07
-0.075 | -6.2776e-07
-0.08 | -6.2468e-07
-0.085 | -6.9864e-07
-0.09 | -6.84e-07
-0.095 | -6.2762e-07
-0.1 | -6.4338e-07
-0.105 | -7.0358e-07
-0.11 | -6.5016e-07
-0.115 | -6.071e-07
-0.12 | -6.6324e-07
-0.125 | -7.0264e-07
-0.13 | -6.295e-07
-0.135 | -6.0112e-07
-0.14 | -6.6466e-07
-0.145 | -6.7138e-07
-0.15 | -5.879e-07
-0.155 | -6.0284e-07
-0.16 | -6.6118e-07
-0.165 | -6.2642e-07
-0.17 | -5.7432e-07
-0.175 | -5.987e-07
-0.18 | -6.4922e-07
-0.185 | -5.9762e-07
-0.19 | -5.5256e-07
-0.195 | -6.034e-07
-0.2 | -6.426e-07
-0.205 | -5.6952e-07
-0.21 | -5.2256e-07
-0.215 | -5.9332e-07
-0.22 | -6.2234e-07
-0.225 | -5.3926e-07
-0.23 | -5.8564e-07
-0.235 | -5.913e-07
-0.24 | -5.1704e-07
-0.245 | -5.5382e-07
-0.25 | -6.08e-07
-0.255 | -5.3204e-07
-0.26 | -5.0004e-07
-0.265 | -5.7824e-07
-0.27 | -5.7384e-07
-0.275 | -5.08e-07
-0.28 | -5.3418e-07
-0.285 | -5.873e-07
-0.29 | -5.619e-07
-0.295 | -5.0596e-07
-0.3 | -5.2892e-07
-0.305 | -6.019e-07
-0.31 | -5.3256e-07
-0.315 | -4.8638e-07
-0.32 | -5.6328e-07
-0.325 | -5.9706e-07
-0.33 | -5.2556e-07
-0.335 | -5.0222e-07
-0.34 | -5.6474e-07
-0.345 | -5.8416e-07
-0.35 | -5.1488e-07
-0.355 | -5.4554e-07
-0.36 | -5.9522e-07
-0.365 | -5.1742e-07
-0.37 | -5.084e-07
-0.375 | -5.8068e-07
-0.38 | -5.4202e-07
-0.385 | -4.8664e-07
-0.39 | -5.6114e-07
-0.395 | -5.752e-07
-0.4 | -5.0498e-07
-0.405 | -5.3094e-07
-0.41 | -5.8868e-07
-0.415 | -5.3512e-07
-0.42 | -4.907e-07
-0.425 | -5.5806e-07
-0.43 | -5.8046e-07
-0.435 | -5.122e-07
-0.44 | -5.06e-07
-0.445 | -5.791e-07
-0.45 | -5.6116e-07
-0.455 | -5.0234e-07
-0.46 | -5.4946e-07
-0.465 | -5.9258e-07
-0.47 | -5.3026e-07
-0.475 | -4.9938e-07
-0.48 | -5.626e-07
-0.485 | -5.7104e-07
-0.49 | -5.0678e-07
-0.495 | -5.0846e-07
-0.5 | -5.7964e-07
0 | -6.51062e-08
-0.005 | -1.7664e-06
-0.01 | -3.4331e-06
-0.015 | -4.909e-06
-0.02 | -6.4157e-06
-0.025 | -7.6634e-06
-0.03 | -8.7143e-06
-0.035 | -9.8081e-06
-0.04 | -1.06817e-05
-0.045 | -1.14568e-05
-0.05 | -1.1314e-05
-0.055 | -1.2222e-05
-0.06 | -1.2968e-05
-0.065 | -1.3654e-05
-0.07 | -1.4122e-05
-0.075 | -1.4494e-05
-0.08 | -1.4802e-05
-0.085 | -1.5084e-05
-0.09 | -1.534e-05
-0.095 | -1.5458e-05
-0.1 | -1.5428e-05
-0.105 | -1.56e-05
-0.11 | -1.561e-05
-0.115 | -1.5672e-05
-0.12 | -1.579e-05
-0.125 | -1.5802e-05
-0.13 | -1.5766e-05
-0.135 | -1.5844e-05
-0.14 | -1.59e-05
-0.145 | -1.587e-05
-0.15 | -1.5764e-05
-0.155 | -1.5844e-05
-0.16 | -1.583e-05
-0.165 | -1.5766e-05
-0.17 | -1.5818e-05
-0.175 | -1.5846e-05
-0.18 | -1.5772e-05
-0.185 | -1.5702e-05
-0.19 | -1.5762e-05
-0.195 | -1.5704e-05
-0.2 | -1.5632e-05
-0.205 | -1.5672e-05
-0.21 | -1.5694e-05
-0.215 | -1.5608e-05
-0.22 | -1.5584e-05
-0.225 | -1.5632e-05
-0.23 | -1.5602e-05
-0.235 | -1.5522e-05
-0.24 | -1.5558e-05
-0.245 | -1.558e-05
-0.25 | -1.5498e-05
-0.255 | -1.546e-05
-0.26 | -1.5506e-05
-0.265 | -1.5524e-05
-0.27 | -1.5438e-05
-0.275 | -1.5388e-05
-0.28 | -1.5456e-05
-0.285 | -1.5432e-05
-0.29 | -1.5354e-05
-0.295 | -1.533e-05
-0.3 | -1.5382e-05
-0.305 | -1.5342e-05
-0.31 | -1.5288e-05
-0.315 | -1.5336e-05
-0.32 | -1.536e-05
-0.325 | -1.5294e-05
-0.33 | -1.5302e-05
-0.335 | -1.5386e-05
-0.34 | -1.531e-05
-0.345 | -1.5278e-05
-0.35 | -1.5356e-05
-0.355 | -1.5402e-05
-0.36 | -1.5342e-05
-0.365 | -1.5316e-05
-0.37 | -1.5364e-05
-0.375 | -1.541e-05
-0.38 | -1.5378e-05
-0.385 | -1.5318e-05
-0.39 | -1.5394e-05
-0.395 | -1.5458e-05
-0.4 | -1.539e-05
-0.405 | -1.5362e-05
-0.41 | -1.5442e-05
-0.415 | -1.5492e-05
-0.42 | -1.5418e-05
-0.425 | -1.5418e-05
-0.43 | -1.5482e-05
-0.435 | -1.551e-05
-0.44 | -1.5434e-05
-0.445 | -1.5444e-05
-0.45 | -1.5514e-05
-0.455 | -1.5526e-05
-0.46 | -1.548e-05
-0.465 | -1.5484e-05
-0.47 | -1.5574e-05
-0.475 | -1.555e-05
-0.48 | -1.5508e-05
-0.485 | -1.554e-05
-0.49 | -1.5606e-05
-0.495 | -1.5592e-05
-0.5 | -1.5498e-05
0 | -1.15005e-07
-0.005 | -8.6824e-06
-0.01 | -1.6716e-05
-0.015 | -2.485e-05
-0.02 | -3.2574e-05
-0.025 | -3.9666e-05
-0.03 | -4.6402e-05
-0.035 | -5.289e-05
-0.04 | -5.8872e-05
-0.045 | -6.4402e-05
-0.05 | -6.9686e-05
-0.055 | -7.458e-05
-0.06 | -7.9092e-05
-0.065 | -8.3464e-05
-0.07 | -8.7582e-05
-0.075 | -9.1234e-05
-0.08 | -9.4564e-05
-0.085 | -9.7834e-05
-0.09 | -0.000100728
-0.095 | -0.000103272
-0.1 | -0.000105718
-0.105 | -0.000108004
-0.11 | -0.000109958
-0.115 | -0.000111928
-0.12 | -0.000112998
-0.125 | -0.00011072
-0.13 | -0.00011386
-0.135 | -0.00011596
-0.14 | -0.00011746
-0.145 | -0.00011838
-0.15 | -0.00011944
-0.155 | -0.00011988
-0.16 | -0.00012094
-0.165 | -0.00012162
-0.17 | -0.00012132
-0.175 | -0.00012222
-0.18 | -0.00012282
-0.185 | -0.00012258
-0.19 | -0.00012314
-0.195 | -0.00012356
-0.2 | -0.00012344
-0.205 | -0.00012376
-0.21 | -0.00012392
-0.215 | -0.00012376
-0.22 | -0.00012412
-0.225 | -0.0001241
-0.23 | -0.00012388
-0.235 | -0.00012418
-0.24 | -0.00012426
-0.245 | -0.00012392
-0.25 | -0.0001241
-0.255 | -0.0001242
-0.26 | -0.00012394
-0.265 | -0.00012406
-0.27 | -0.00012408
-0.275 | -0.00012388
-0.28 | -0.00012392
-0.285 | -0.00012392
-0.29 | -0.00012362
-0.295 | -0.00012338
-0.3 | -0.00012344
-0.305 | -0.0001235
-0.31 | -0.00012356
-0.315 | -0.00012344
-0.32 | -0.00012342
-0.325 | -0.00012348
-0.33 | -0.00012336
-0.335 | -0.0001233
-0.34 | -0.00012338
-0.345 | -0.0001234
-0.35 | -0.00012322
-0.355 | -0.00012324
-0.36 | -0.00012328
-0.365 | -0.00012324
-0.37 | -0.00012316
-0.375 | -0.00012316
-0.38 | -0.00012296
-0.385 | -0.00012304
-0.39 | -0.00012302
-0.395 | -0.00012314
-0.4 | -0.00012298
-0.405 | -0.00012298
-0.41 | -0.00012312
-0.415 | -0.000123
-0.42 | -0.00012298
-0.425 | -0.00012304
-0.43 | -0.00012308
-0.435 | -0.00012304
-0.44 | -0.00012304
-0.445 | -0.00012314
-0.45 | -0.00012316
-0.455 | -0.00012314
-0.46 | -0.00012332
-0.465 | -0.0001233
-0.47 | -0.00012332
-0.475 | -0.00012324
-0.48 | -0.00012332
-0.485 | -0.00012346
-0.49 | -0.00012344
-0.495 | -0.0001236
-0.5 | -0.00012354
0 | 9.9876e-07
-0.005 | -2.0658e-05
-0.01 | -4.0634e-05
-0.015 | -6.0268e-05
-0.02 | -7.9012e-05
-0.025 | -9.712e-05
-0.03 | -0.000114934
-0.035 | -0.00013046
-0.04 | -0.00014798
-0.045 | -0.00016372
-0.05 | -0.00017944
-0.055 | -0.00019426
-0.06 | -0.00020844
-0.065 | -0.0002221
-0.07 | -0.00023548
-0.075 | -0.000248
-0.08 | -0.00026004
-0.085 | -0.0002718
-0.09 | -0.00028286
-0.095 | -0.00029334
-0.1 | -0.00030352
-0.105 | -0.00031316
-0.11 | -0.0003222
-0.115 | -0.00033086
-0.12 | -0.00033954
-0.125 | -0.00034756
-0.13 | -0.0003548
-0.135 | -0.00036176
-0.14 | -0.00036704
-0.145 | -0.00037418
-0.15 | -0.00038014
-0.155 | -0.00038484
-0.16 | -0.00039068
-0.165 | -0.00039556
-0.17 | -0.00039902
-0.175 | -0.0004039
-0.18 | -0.0004079
-0.185 | -0.0004104
-0.19 | -0.0004143
-0.195 | -0.0004176
-0.2 | -0.00041918
-0.205 | -0.00042238
-0.21 | -0.0004249
-0.215 | -0.00042622
-0.22 | -0.00042874
-0.225 | -0.0004304
-0.23 | -0.00043104
-0.235 | -0.00043316
-0.24 | -0.00043464
-0.245 | -0.00043452
-0.25 | -0.0004362
-0.255 | -0.0004374
-0.26 | -0.00043728
-0.265 | -0.00043848
-0.27 | -0.00043922
-0.275 | -0.00043914
-0.28 | -0.00044016
-0.285 | -0.00044068
-0.29 | -0.00044028
-0.295 | -0.00044126
-0.3 | -0.00044166
-0.305 | -0.00044094
-0.31 | -0.00044178
-0.315 | -0.0004423
-0.32 | -0.0004416
-0.325 | -0.00044216
-0.33 | -0.00044256
-0.335 | -0.000442
-0.34 | -0.00044244
-0.345 | -0.00044268
-0.35 | -0.00044202
-0.355 | -0.00044258
-0.36 | -0.0004427
-0.365 | -0.00044198
-0.37 | -0.00044254
-0.375 | -0.00044266
-0.38 | -0.00044144
-0.385 | -0.00044146
-0.39 | -0.00044154
-0.395 | -0.00044174
-0.4 | -0.00044188
-0.405 | -0.00044182
-0.41 | -0.00044196
-0.415 | -0.0004419
-0.42 | -0.00044184
-0.425 | -0.00044188
-0.43 | -0.00044182
-0.435 | -0.00044192
-0.44 | -0.00044174
-0.445 | -0.0004419
-0.45 | -0.00044174
-0.455 | -0.00044172
-0.46 | -0.00044192
-0.465 | -0.00044174
-0.47 | -0.00044182
-0.475 | -0.00044172
-0.48 | -0.00044198
-0.485 | -0.00044182
-0.49 | -0.00044178
-0.495 | -0.00044158
-0.5 | -0.00044162
0 | 1.0589e-06
-0.005 | -3.4932e-05
-0.01 | -6.911e-05
-0.015 | -0.000102294
-0.02 | -0.00013418
-0.025 | -0.00016672
-0.03 | -0.00019854
-0.035 | -0.00022916
-0.04 | -0.00025922
-0.045 | -0.00028894
-0.05 | -0.00031786
-0.055 | -0.0003458
-0.06 | -0.00037362
-0.065 | -0.00040074
-0.07 | -0.00042698
-0.075 | -0.00045228
-0.08 | -0.00047778
-0.085 | -0.00050214
-0.09 | -0.00052564
-0.095 | -0.00054902
-0.1 | -0.00057148
-0.105 | -0.00059324
-0.11 | -0.00061426
-0.115 | -0.00063496
-0.12 | -0.00065496
-0.125 | -0.00067434
-0.13 | -0.00069308
-0.135 | -0.0007115
-0.14 | -0.00072898
-0.145 | -0.00074554
-0.15 | -0.00076182
-0.155 | -0.00077756
-0.16 | -0.00079118
-0.165 | -0.00080688
-0.17 | -0.00082116
-0.175 | -0.00083454
-0.18 | -0.0008474
-0.185 | -0.00085846
-0.19 | -0.00087186
-0.195 | -0.00088326
-0.2 | -0.00089292
-0.205 | -0.00090454
-0.21 | -0.00091452
-0.215 | -0.0009224
-0.22 | -0.00093262
-0.225 | -0.00094136
-0.23 | -0.00094778
-0.235 | -0.00095638
-0.24 | -0.00096384
-0.245 | -0.00096888
-0.25 | -0.00097654
-0.255 | -0.00098284
-0.26 | -0.00098746
-0.265 | -0.00099364
-0.27 | -0.0009986
-0.275 | -0.0010017
-0.28 | -0.00100726
-0.285 | -0.00101148
-0.29 | -0.00101346
-0.295 | -0.00101804
-0.3 | -0.0010216
-0.305 | -0.00102312
-0.31 | -0.00102676
-0.315 | -0.00102944
-0.32 | -0.00103022
-0.325 | -0.00103356
-0.33 | -0.00103534
-0.335 | -0.0010357
-0.34 | -0.0010387
-0.345 | -0.0010401
-0.35 | -0.00103972
-0.355 | -0.00104218
-0.36 | -0.00104346
-0.365 | -0.00104298
-0.37 | -0.0010447
-0.375 | -0.001046
-0.38 | -0.00104536
-0.385 | -0.00104692
-0.39 | -0.00104764
-0.395 | -0.00104634
-0.4 | -0.00104644
-0.405 | -0.00104756
-0.41 | -0.00104818
-0.415 | -0.00104868
-0.42 | -0.00104896
-0.425 | -0.00104926
-0.43 | -0.00104958
-0.435 | -0.00104954
-0.44 | -0.00105008
-0.445 | -0.0010503
-0.45 | -0.00105056
-0.455 | -0.0010507
-0.46 | -0.00105094
-0.465 | -0.00105094
-0.47 | -0.00105104
-0.475 | -0.0010507
-0.48 | -0.00105092
-0.485 | -0.00105128
-0.49 | -0.00105066
-0.495 | -0.00105048
-0.5 | -0.00105072
0 | 1.10598e-06
-0.005 | -4.7348e-05
-0.01 | -9.3682e-05
-0.015 | -0.00013926
-0.02 | -0.00018416
-0.025 | -0.00022918
-0.03 | -0.000274
-0.035 | -0.00031736
-0.04 | -0.00036084
-0.045 | -0.00040418
-0.05 | -0.00044634
-0.055 | -0.00048762
-0.06 | -0.00052938
-0.065 | -0.00057022
-0.07 | -0.00061012
-0.075 | -0.0006494
-0.08 | -0.00068902
-0.085 | -0.00072732
-0.09 | -0.00076494
-0.095 | -0.00080222
-0.1 | -0.00083876
-0.105 | -0.00087446
-0.11 | -0.00090988
-0.115 | -0.00094492
-0.12 | -0.0009787
-0.125 | -0.00101192
-0.13 | -0.00104488
-0.135 | -0.00107696
-0.14 | -0.00110804
-0.145 | -0.00113898
-0.15 | -0.0011656
-0.155 | -0.0011976
-0.16 | -0.0012272
-0.165 | -0.0012552
-0.17 | -0.0012828
-0.175 | -0.00131
-0.18 | -0.0013362
-0.185 | -0.0013618
-0.19 | -0.0013864
-0.195 | -0.001411
-0.2 | -0.0014348
-0.205 | -0.001457
-0.21 | -0.0014796
-0.215 | -0.0015014
-0.22 | -0.001521
-0.225 | -0.0015422
-0.23 | -0.0015624
-0.235 | -0.0015806
-0.24 | -0.0016
-0.245 | -0.0016178
-0.25 | -0.0016334
-0.255 | -0.0016518
-0.26 | -0.0016678
-0.265 | -0.0016816
-0.27 | -0.0016978
-0.275 | -0.0017126
-0.28 | -0.0017248
-0.285 | -0.0017392
-0.29 | -0.001752
-0.295 | -0.0017626
-0.3 | -0.0017758
-0.305 | -0.001787
-0.31 | -0.0017958
-0.315 | -0.0018076
-0.32 | -0.001817
-0.325 | -0.0018246
-0.33 | -0.001835
-0.335 | -0.0018436
-0.34 | -0.0018494
-0.345 | -0.0018586
-0.35 | -0.001866
-0.355 | -0.001871
-0.36 | -0.0018784
-0.365 | -0.0018844
-0.37 | -0.0018882
-0.375 | -0.001895
-0.38 | -0.0019
-0.385 | -0.0019026
-0.39 | -0.0019086
-0.395 | -0.0019128
-0.4 | -0.0019144
-0.405 | -0.0019194
-0.41 | -0.001923
-0.415 | -0.001924
-0.42 | -0.001928
-0.425 | -0.0019308
-0.43 | -0.0019308
-0.435 | -0.0019324
-0.44 | -0.0019352
-0.445 | -0.0019372
-0.45 | -0.001939
-0.455 | -0.0019406
-0.46 | -0.0019428
-0.465 | -0.0019432
-0.47 | -0.0019446
-0.475 | -0.0019462
-0.48 | -0.0019462
-0.485 | -0.001947
-0.49 | -0.0019484
-0.495 | -0.0019484
-0.5 | -0.0019488