## Setup(12)
Setup title | "I/V Sweep"
Classic test name | "I/V Sweep"
Test date | 2024-04-19
Test time | 0.00075231
Device ID
Count | 12
Flags
Remarks
Context.MainFrame | B1500A
Channel.UnitType | SMU | SMU
Channel.Unit | SMU1:HR/AS | SMU2:HR/AS
Channel.IName | Ig | Id
Channel.VName | Vg | Vd
Channel.Mode | V | V
Channel.Func | VAR2 | VAR1
Channel.Index
Channel.Time
Measurement.Port.Unit | SMU1:HR/AS | SMU2:HR/AS
Measurement.Port.SeriesResistor | NONE | NONE
Measurement.Port.Filter | ON | ON
Measurement.Port.OutputVoltageComparison | 0 | 0
Measurement.Primary.Locus | Single
Measurement.Primary.Scale | LINEAR
Measurement.Primary.Start | 0
Measurement.Primary.Stop | -0.5
Measurement.Primary.Step | -0.005
Measurement.Primary.Compliance | 0.1
Measurement.Primary.PowerCompliance | 0
Measurement.Aborting.Condition | "CONTINUE AT ANY"
Measurement.PostOutput.Value | START
Measurement.PostOutput.Retention | OFF
Measurement.Secondary.Start | 0
Measurement.Secondary.Count | 6
Measurement.Secondary.Step | -0.1
Measurement.Secondary.Compliance | 0.0001
Measurement.Secondary.PowerCompliance | 0
Measurement.Bias.Source | 0 | 0
Measurement.Bias.Compliance | 0.0001 | 0.1
Measurement.Monitor.Unit | SMU1:HR/AS | SMU2:HR/AS
Measurement.Monitor.Adc | "HR ADC" | "HR ADC"
Measurement.Monitor.Measurement | "Compliance Side" | "Compliance Side"
Measurement.Monitor.RangingMode | LIMITED | LIMITED
Measurement.Monitor.RangeBoundary | 1nA | 1nA
Measurement.Monitor.RangeRating | "BY FULL RANGE" | "BY FULL RANGE"
Measurement.Monitor.RangeRatingCoeff | 50 | 50
Measurement.Timing.Hold | 0
Measurement.Timing.Delay | 0
Measurement.Adc.HighSpeed.Mode | AUTO
Measurement.Adc.HighSpeed.Coeff | 1
Measurement.Adc.HighResolution.AutoZero | OFF
Measurement.Adc.HighResolution.Mode | AUTO
Measurement.Adc.HighResolution.Coeff | 6
Measurement.WaitTime.Source.Coeff | 1
Measurement.WaitTime.Source.Offset | 0
Measurement.WaitTime.Monitor.Coeff | 1
Measurement.WaitTime.Monitor.Offset | 0
Output.Graph.Enabled | TRUE
Output.Graph.AutoScaling | FALSE
Output.Graph.XAxis.Data | Vd
Output.Graph.XAxis.Scale | Linear
Output.Graph.XAxis.Left | 0
Output.Graph.XAxis.Right | -0.5
Output.Graph.XAxis.RunTimeAutoScale | TRUE
Output.Graph.YAxis.Data | Id
Output.Graph.YAxis.Scale | Linear
Output.Graph.YAxis.Bottom | -0.1
Output.Graph.YAxis.Top | 0.1
Output.Graph.YAxis.Group
Output.Graph.YAxis.RunTimeAutoScale | TRUE
Output.List.Data | Vd | Vg | Id
AutoAnalysis.Interpolation | FALSE
AutoAnalysis.Var2StepCount | 1
AutoAnalysis.Var2StepScript
AutoAnalysis.Line1.Enabled | FALSE
AutoAnalysis.Line1.Type | 1
AutoAnalysis.Line1.Fix | TRUE
AutoAnalysis.Line1.YAxis | 0
AutoAnalysis.Line1.Point1.Type | 0
AutoAnalysis.Line1.Point1.XY.X
AutoAnalysis.Line1.Point1.XY.Y
AutoAnalysis.Line1.Point1.Data.Var
AutoAnalysis.Line1.Point1.Data.Condition
AutoAnalysis.Line1.Point1.Data.Start | FALSE
AutoAnalysis.Line1.Point1.Data.StartVar
AutoAnalysis.Line1.Point1.Data.StartCondition
AutoAnalysis.Line1.Point2.Type | 0
AutoAnalysis.Line1.Point2.XY.X
AutoAnalysis.Line1.Point2.XY.Y
AutoAnalysis.Line1.Point2.Data.Var
AutoAnalysis.Line1.Point2.Data.Condition
AutoAnalysis.Line1.Point2.Data.Start | FALSE
AutoAnalysis.Line1.Point2.Data.StartVar
AutoAnalysis.Line1.Point2.Data.StartCondition
AutoAnalysis.Line1.GradientExpr | 0
AutoAnalysis.Line2.Enabled | FALSE
AutoAnalysis.Line2.Type | 1
AutoAnalysis.Line2.Fix | TRUE
AutoAnalysis.Line2.YAxis | 0
AutoAnalysis.Line2.Point1.Type | 0
AutoAnalysis.Line2.Point1.XY.X
AutoAnalysis.Line2.Point1.XY.Y
AutoAnalysis.Line2.Point1.Data.Var
AutoAnalysis.Line2.Point1.Data.Condition
AutoAnalysis.Line2.Point1.Data.Start | FALSE
AutoAnalysis.Line2.Point1.Data.StartVar
AutoAnalysis.Line2.Point1.Data.StartCondition
AutoAnalysis.Line2.Point2.Type | 0
AutoAnalysis.Line2.Point2.XY.X
AutoAnalysis.Line2.Point2.XY.Y
AutoAnalysis.Line2.Point2.Data.Var
AutoAnalysis.Line2.Point2.Data.Condition
AutoAnalysis.Line2.Point2.Data.Start | FALSE
AutoAnalysis.Line2.Point2.Data.StartVar
AutoAnalysis.Line2.Point2.Data.StartCondition
AutoAnalysis.Line2.GradientExpr | 0
AutoAnalysis.Marker.Enabled | FALSE
AutoAnalysis.Marker.Data.Var
AutoAnalysis.Marker.Data.Condition
AutoAnalysis.Marker.Data.Start | FALSE
AutoAnalysis.Marker.Data.StartVar
AutoAnalysis.Marker.Data.StartCondition
Dimension1 | 101 | 101 | 101
Dimension2 | 6 | 6 | 6
Data Name | Vd | Id | Vg
Data Unit | V | A | V
Data Value | 0 | -8.3856e-09 | 0
Data Value | -0.005 | -3.7263e-08 | 0
Data Value | -0.01 | -9.898e-08 | 0
Data Value | -0.015 | -2.1878e-07 | 0
Data Value | -0.02 | -1.8072e-07 | 0
Data Value | -0.025 | -2.1032e-07 | 0
Data Value | -0.03 | -3.4618e-07 | 0
Data Value | -0.035 | -3.7568e-07 | 0
Data Value | -0.04 | -3.5306e-07 | 0
Data Value | -0.045 | -4.757e-07 | 0
Data Value | -0.05 | -5.581e-07 | 0
Data Value | -0.055 | -5.2142e-07 | 0
Data Value | -0.06 | -5.828e-07 | 0
Data Value | -0.065 | -7.0902e-07 | 0
Data Value | -0.07 | -6.948e-07 | 0
Data Value | -0.075 | -7.0824e-07 | 0
Data Value | -0.08 | -8.4624e-07 | 0
Data Value | -0.085 | -8.9196e-07 | 0
Data Value | -0.09 | -8.6466e-07 | 0
Data Value | -0.095 | -9.7822e-07 | 0
Data Value | -0.1 | -1.07218e-06 | 0
Data Value | -0.105 | -1.03416e-06 | 0
Data Value | -0.11 | -1.08406e-06 | 0
Data Value | -0.115 | -1.1272e-06 | 0
Data Value | -0.12 | -1.2662e-06 | 0
Data Value | -0.125 | -1.2477e-06 | 0
Data Value | -0.13 | -1.2796e-06 | 0
Data Value | -0.135 | -1.4152e-06 | 0
Data Value | -0.14 | -1.4178e-06 | 0
Data Value | -0.145 | -1.4035e-06 | 0
Data Value | -0.15 | -1.5447e-06 | 0
Data Value | -0.155 | -1.6132e-06 | 0
Data Value | -0.16 | -1.5792e-06 | 0
Data Value | -0.165 | -1.6909e-06 | 0
Data Value | -0.17 | -1.7867e-06 | 0
Data Value | -0.175 | -1.7494e-06 | 0
Data Value | -0.18 | -1.7986e-06 | 0
Data Value | -0.185 | -1.9272e-06 | 0
Data Value | -0.19 | -1.9237e-06 | 0
Data Value | -0.195 | -1.9197e-06 | 0
Data Value | -0.2 | -2.0586e-06 | 0
Data Value | -0.205 | -2.1189e-06 | 0
Data Value | -0.21 | -2.0865e-06 | 0
Data Value | -0.215 | -2.171e-06 | 0
Data Value | -0.22 | -2.2981e-06 | 0
Data Value | -0.225 | -2.2595e-06 | 0
Data Value | -0.23 | -2.3105e-06 | 0
Data Value | -0.235 | -2.4346e-06 | 0
Data Value | -0.24 | -2.4328e-06 | 0
Data Value | -0.245 | -2.436e-06 | 0
Data Value | -0.25 | -2.5708e-06 | 0
Data Value | -0.255 | -2.625e-06 | 0
Data Value | -0.26 | -2.5917e-06 | 0
Data Value | -0.265 | -2.6961e-06 | 0
Data Value | -0.27 | -2.8039e-06 | 0
Data Value | -0.275 | -2.7662e-06 | 0
Data Value | -0.28 | -2.7994e-06 | 0
Data Value | -0.285 | -2.9424e-06 | 0
Data Value | -0.29 | -2.9444e-06 | 0
Data Value | -0.295 | -2.9434e-06 | 0
Data Value | -0.3 | -3.0803e-06 | 0
Data Value | -0.305 | -3.0373e-06 | 0
Data Value | -0.31 | -3.1743e-06 | 0
Data Value | -0.315 | -3.2323e-06 | 0
Data Value | -0.32 | -3.1901e-06 | 0
Data Value | -0.325 | -3.3257e-06 | 0
Data Value | -0.33 | -3.3839e-06 | 0
Data Value | -0.335 | -3.344e-06 | 0
Data Value | -0.34 | -3.485e-06 | 0
Data Value | -0.345 | -3.5169e-06 | 0
Data Value | -0.35 | -3.4882e-06 | 0
Data Value | -0.355 | -3.6365e-06 | 0
Data Value | -0.36 | -3.6702e-06 | 0
Data Value | -0.365 | -3.6416e-06 | 0
Data Value | -0.37 | -3.789e-06 | 0
Data Value | -0.375 | -3.828e-06 | 0
Data Value | -0.38 | -3.7889e-06 | 0
Data Value | -0.385 | -3.9389e-06 | 0
Data Value | -0.39 | -3.9805e-06 | 0
Data Value | -0.395 | -3.9433e-06 | 0
Data Value | -0.4 | -4.0884e-06 | 0
Data Value | -0.405 | -4.1397e-06 | 0
Data Value | -0.41 | -4.0921e-06 | 0
Data Value | -0.415 | -4.2399e-06 | 0
Data Value | -0.42 | -4.2836e-06 | 0
Data Value | -0.425 | -4.2443e-06 | 0
Data Value | -0.43 | -4.3935e-06 | 0
Data Value | -0.435 | -4.4377e-06 | 0
Data Value | -0.44 | -4.3976e-06 | 0
Data Value | -0.445 | -4.544e-06 | 0
Data Value | -0.45 | -4.5926e-06 | 0
Data Value | -0.455 | -4.552e-06 | 0
Data Value | -0.46 | -4.6926e-06 | 0
Data Value | -0.465 | -4.7608e-06 | 0
Data Value | -0.47 | -4.73e-06 | 0
Data Value | -0.475 | -4.8319e-06 | 0
Data Value | -0.48 | -4.9186e-06 | 0
Data Value | -0.485 | -4.8747e-06 | 0
Data Value | -0.49 | -4.9826e-06 | 0
Data Value | -0.495 | -5.0735e-06 | 0
Data Value | -0.5 | -5.0285e-06 | 0
Data Value | 0 | 4.01146e-08 | -0.1
Data Value | -0.005 | -4.58e-09 | -0.1
Data Value | -0.01 | -1.2292e-07 | -0.1
Data Value | -0.015 | -2.1818e-07 | -0.1
Data Value | -0.02 | -1.7512e-07 | -0.1
Data Value | -0.025 | -2.1012e-07 | -0.1
Data Value | -0.03 | -3.3596e-07 | -0.1
Data Value | -0.035 | -3.9054e-07 | -0.1
Data Value | -0.04 | -3.5484e-07 | -0.1
Data Value | -0.045 | -4.7844e-07 | -0.1
Data Value | -0.05 | -5.599e-07 | -0.1
Data Value | -0.055 | -5.281e-07 | -0.1
Data Value | -0.06 | -5.8926e-07 | -0.1
Data Value | -0.065 | -7.099e-07 | -0.1
Data Value | -0.07 | -7.3774e-07 | -0.1
Data Value | -0.075 | -7.121e-07 | -0.1
Data Value | -0.08 | -8.1446e-07 | -0.1
Data Value | -0.085 | -9.1554e-07 | -0.1
Data Value | -0.09 | -9.0252e-07 | -0.1
Data Value | -0.095 | -9.271e-07 | -0.1
Data Value | -0.1 | -1.06624e-06 | -0.1
Data Value | -0.105 | -1.0687e-06 | -0.1
Data Value | -0.11 | -1.0549e-06 | -0.1
Data Value | -0.115 | -1.1065e-06 | -0.1
Data Value | -0.12 | -1.2498e-06 | -0.1
Data Value | -0.125 | -1.3059e-06 | -0.1
Data Value | -0.13 | -1.2756e-06 | -0.1
Data Value | -0.135 | -1.3728e-06 | -0.1
Data Value | -0.14 | -1.4747e-06 | -0.1
Data Value | -0.145 | -1.4436e-06 | -0.1
Data Value | -0.15 | -1.514e-06 | -0.1
Data Value | -0.155 | -1.6334e-06 | -0.1
Data Value | -0.16 | -1.6141e-06 | -0.1
Data Value | -0.165 | -1.6544e-06 | -0.1
Data Value | -0.17 | -1.7951e-06 | -0.1
Data Value | -0.175 | -1.7547e-06 | -0.1
Data Value | -0.18 | -1.8044e-06 | -0.1
Data Value | -0.185 | -1.9467e-06 | -0.1
Data Value | -0.19 | -1.9077e-06 | -0.1
Data Value | -0.195 | -1.9559e-06 | -0.1
Data Value | -0.2 | -2.0979e-06 | -0.1
Data Value | -0.205 | -2.0594e-06 | -0.1
Data Value | -0.21 | -2.1087e-06 | -0.1
Data Value | -0.215 | -2.252e-06 | -0.1
Data Value | -0.22 | -2.2134e-06 | -0.1
Data Value | -0.225 | -2.2593e-06 | -0.1
Data Value | -0.23 | -2.4018e-06 | -0.1
Data Value | -0.235 | -2.3668e-06 | -0.1
Data Value | -0.24 | -2.4114e-06 | -0.1
Data Value | -0.245 | -2.5527e-06 | -0.1
Data Value | -0.25 | -2.5219e-06 | -0.1
Data Value | -0.255 | -2.5508e-06 | -0.1
Data Value | -0.26 | -2.6949e-06 | -0.1
Data Value | -0.265 | -2.6765e-06 | -0.1
Data Value | -0.27 | -2.709e-06 | -0.1
Data Value | -0.275 | -2.8477e-06 | -0.1
Data Value | -0.28 | -2.8323e-06 | -0.1
Data Value | -0.285 | -2.8436e-06 | -0.1
Data Value | -0.29 | -2.981e-06 | -0.1
Data Value | -0.295 | -3.0293e-06 | -0.1
Data Value | -0.3 | -3.0059e-06 | -0.1
Data Value | -0.305 | -3.1141e-06 | -0.1
Data Value | -0.31 | -3.213e-06 | -0.1
Data Value | -0.315 | -3.1786e-06 | -0.1
Data Value | -0.32 | -3.2207e-06 | -0.1
Data Value | -0.325 | -3.354e-06 | -0.1
Data Value | -0.33 | -3.3707e-06 | -0.1
Data Value | -0.335 | -3.346e-06 | -0.1
Data Value | -0.34 | -3.4874e-06 | -0.1
Data Value | -0.345 | -3.5367e-06 | -0.1
Data Value | -0.35 | -3.5143e-06 | -0.1
Data Value | -0.355 | -3.6191e-06 | -0.1
Data Value | -0.36 | -3.7122e-06 | -0.1
Data Value | -0.365 | -3.6827e-06 | -0.1
Data Value | -0.37 | -3.7348e-06 | -0.1
Data Value | -0.375 | -3.8684e-06 | -0.1
Data Value | -0.38 | -3.857e-06 | -0.1
Data Value | -0.385 | -3.8594e-06 | -0.1
Data Value | -0.39 | -3.9977e-06 | -0.1
Data Value | -0.395 | -4.0619e-06 | -0.1
Data Value | -0.4 | -4.0228e-06 | -0.1
Data Value | -0.405 | -4.125e-06 | -0.1
Data Value | -0.41 | -4.2192e-06 | -0.1
Data Value | -0.415 | -4.1883e-06 | -0.1
Data Value | -0.42 | -4.239e-06 | -0.1
Data Value | -0.425 | -4.3839e-06 | -0.1
Data Value | -0.43 | -4.3575e-06 | -0.1
Data Value | -0.435 | -4.3667e-06 | -0.1
Data Value | -0.44 | -4.5122e-06 | -0.1
Data Value | -0.445 | -4.5605e-06 | -0.1
Data Value | -0.45 | -4.5109e-06 | -0.1
Data Value | -0.455 | -4.6682e-06 | -0.1
Data Value | -0.46 | -4.629e-06 | -0.1
Data Value | -0.465 | -4.746e-06 | -0.1
Data Value | -0.47 | -4.8211e-06 | -0.1
Data Value | -0.475 | -4.781e-06 | -0.1
Data Value | -0.48 | -4.895e-06 | -0.1
Data Value | -0.485 | -4.9762e-06 | -0.1
Data Value | -0.49 | -4.945e-06 | -0.1
Data Value | -0.495 | -5.0199e-06 | -0.1
Data Value | -0.5 | -5.1397e-06 | -0.1
Data Value | 0 | -4.01682e-08 | -0.2
Data Value | -0.005 | -1.98774e-08 | -0.2
Data Value | -0.01 | -1.3232e-07 | -0.2
Data Value | -0.015 | -1.9256e-07 | -0.2
Data Value | -0.02 | -1.5658e-07 | -0.2
Data Value | -0.025 | -2.5966e-07 | -0.2
Data Value | -0.03 | -3.7166e-07 | -0.2
Data Value | -0.035 | -3.2902e-07 | -0.2
Data Value | -0.04 | -3.6884e-07 | -0.2
Data Value | -0.045 | -5.0728e-07 | -0.2
Data Value | -0.05 | -5.0734e-07 | -0.2
Data Value | -0.055 | -4.9576e-07 | -0.2
Data Value | -0.06 | -6.3878e-07 | -0.2
Data Value | -0.065 | -7.0438e-07 | -0.2
Data Value | -0.07 | -6.6792e-07 | -0.2
Data Value | -0.075 | -7.609e-07 | -0.2
Data Value | -0.08 | -8.8244e-07 | -0.2
Data Value | -0.085 | -8.4428e-07 | -0.2
Data Value | -0.09 | -8.7174e-07 | -0.2
Data Value | -0.095 | -1.0102e-06 | -0.2
Data Value | -0.1 | -1.03656e-06 | -0.2
Data Value | -0.105 | -1.00514e-06 | -0.2
Data Value | -0.11 | -1.14436e-06 | -0.2
Data Value | -0.115 | -1.1978e-06 | -0.2
Data Value | -0.12 | -1.2606e-06 | -0.2
Data Value | -0.125 | -1.2256e-06 | -0.2
Data Value | -0.13 | -1.3399e-06 | -0.2
Data Value | -0.135 | -1.4201e-06 | -0.2
Data Value | -0.14 | -1.3796e-06 | -0.2
Data Value | -0.145 | -1.4952e-06 | -0.2
Data Value | -0.15 | -1.5755e-06 | -0.2
Data Value | -0.155 | -1.5322e-06 | -0.2
Data Value | -0.16 | -1.6484e-06 | -0.2
Data Value | -0.165 | -1.7273e-06 | -0.2
Data Value | -0.17 | -1.6875e-06 | -0.2
Data Value | -0.175 | -1.7975e-06 | -0.2
Data Value | -0.18 | -1.8818e-06 | -0.2
Data Value | -0.185 | -1.8408e-06 | -0.2
Data Value | -0.19 | -1.9482e-06 | -0.2
Data Value | -0.195 | -2.036e-06 | -0.2
Data Value | -0.2 | -1.9937e-06 | -0.2
Data Value | -0.205 | -2.1032e-06 | -0.2
Data Value | -0.21 | -2.1909e-06 | -0.2
Data Value | -0.215 | -2.147e-06 | -0.2
Data Value | -0.22 | -2.2507e-06 | -0.2
Data Value | -0.225 | -2.3469e-06 | -0.2
Data Value | -0.23 | -2.3036e-06 | -0.2
Data Value | -0.235 | -2.3992e-06 | -0.2
Data Value | -0.24 | -2.5015e-06 | -0.2
Data Value | -0.245 | -2.4572e-06 | -0.2
Data Value | -0.25 | -2.5538e-06 | -0.2
Data Value | -0.255 | -2.6538e-06 | -0.2
Data Value | -0.26 | -2.6084e-06 | -0.2
Data Value | -0.265 | -2.7044e-06 | -0.2
Data Value | -0.27 | -2.8075e-06 | -0.2
Data Value | -0.275 | -2.7624e-06 | -0.2
Data Value | -0.28 | -2.8546e-06 | -0.2
Data Value | -0.285 | -2.9621e-06 | -0.2
Data Value | -0.29 | -2.9153e-06 | -0.2
Data Value | -0.295 | -3.0069e-06 | -0.2
Data Value | -0.3 | -3.1155e-06 | -0.2
Data Value | -0.305 | -3.0675e-06 | -0.2
Data Value | -0.31 | -3.1529e-06 | -0.2
Data Value | -0.315 | -3.269e-06 | -0.2
Data Value | -0.32 | -3.222e-06 | -0.2
Data Value | -0.325 | -3.3021e-06 | -0.2
Data Value | -0.33 | -3.4229e-06 | -0.2
Data Value | -0.335 | -3.3795e-06 | -0.2
Data Value | -0.34 | -3.426e-06 | -0.2
Data Value | -0.345 | -3.5618e-06 | -0.2
Data Value | -0.35 | -3.5444e-06 | -0.2
Data Value | -0.355 | -3.561e-06 | -0.2
Data Value | -0.36 | -3.6995e-06 | -0.2
Data Value | -0.365 | -3.727e-06 | -0.2
Data Value | -0.37 | -3.7066e-06 | -0.2
Data Value | -0.375 | -3.8485e-06 | -0.2
Data Value | -0.38 | -3.9079e-06 | -0.2
Data Value | -0.385 | -3.8754e-06 | -0.2
Data Value | -0.39 | -3.9816e-06 | -0.2
Data Value | -0.395 | -4.0848e-06 | -0.2
Data Value | -0.4 | -4.0465e-06 | -0.2
Data Value | -0.405 | -4.101e-06 | -0.2
Data Value | -0.41 | -4.221e-06 | -0.2
Data Value | -0.415 | -4.2114e-06 | -0.2
Data Value | -0.42 | -4.2269e-06 | -0.2
Data Value | -0.425 | -4.3596e-06 | -0.2
Data Value | -0.43 | -4.4074e-06 | -0.2
Data Value | -0.435 | -4.3785e-06 | -0.2
Data Value | -0.44 | -4.4735e-06 | -0.2
Data Value | -0.445 | -4.5844e-06 | -0.2
Data Value | -0.45 | -4.5499e-06 | -0.2
Data Value | -0.455 | -4.61e-06 | -0.2
Data Value | -0.46 | -4.7309e-06 | -0.2
Data Value | -0.465 | -4.7141e-06 | -0.2
Data Value | -0.47 | -4.7327e-06 | -0.2
Data Value | -0.475 | -4.8681e-06 | -0.2
Data Value | -0.48 | -4.909e-06 | -0.2
Data Value | -0.485 | -4.8754e-06 | -0.2
Data Value | -0.49 | -4.9972e-06 | -0.2
Data Value | -0.495 | -5.0853e-06 | -0.2
Data Value | -0.5 | -5.0513e-06 | -0.2
Data Value | 0 | 5.12846e-08 | -0.3
Data Value | -0.005 | 1.324e-08 | -0.3
Data Value | -0.01 | -1.321e-07 | -0.3
Data Value | -0.015 | -1.9294e-07 | -0.3
Data Value | -0.02 | -1.5812e-07 | -0.3
Data Value | -0.025 | -2.589e-07 | -0.3
Data Value | -0.03 | -3.7236e-07 | -0.3
Data Value | -0.035 | -3.3168e-07 | -0.3
Data Value | -0.04 | -3.6918e-07 | -0.3
Data Value | -0.045 | -5.0494e-07 | -0.3
Data Value | -0.05 | -5.3886e-07 | -0.3
Data Value | -0.055 | -5.0346e-07 | -0.3
Data Value | -0.06 | -6.2052e-07 | -0.3
Data Value | -0.065 | -7.1998e-07 | -0.3
Data Value | -0.07 | -6.939e-07 | -0.3
Data Value | -0.075 | -7.24e-07 | -0.3
Data Value | -0.08 | -8.6076e-07 | -0.3
Data Value | -0.085 | -8.8364e-07 | -0.3
Data Value | -0.09 | -8.538e-07 | -0.3
Data Value | -0.095 | -9.947e-07 | -0.3
Data Value | -0.1 | -1.06856e-06 | -0.3
Data Value | -0.105 | -1.03404e-06 | -0.3
Data Value | -0.11 | -1.10752e-06 | -0.3
Data Value | -0.115 | -1.146e-06 | -0.3
Data Value | -0.12 | -1.2866e-06 | -0.3
Data Value | -0.125 | -1.2548e-06 | -0.3
Data Value | -0.13 | -1.2838e-06 | -0.3
Data Value | -0.135 | -1.4174e-06 | -0.3
Data Value | -0.14 | -1.4603e-06 | -0.3
Data Value | -0.145 | -1.4297e-06 | -0.3
Data Value | -0.15 | -1.5477e-06 | -0.3
Data Value | -0.155 | -1.6432e-06 | -0.3
Data Value | -0.16 | -1.609e-06 | -0.3
Data Value | -0.165 | -1.6464e-06 | -0.3
Data Value | -0.17 | -1.7865e-06 | -0.3
Data Value | -0.175 | -1.7838e-06 | -0.3
Data Value | -0.18 | -1.7944e-06 | -0.3
Data Value | -0.185 | -1.9275e-06 | -0.3
Data Value | -0.19 | -1.975e-06 | -0.3
Data Value | -0.195 | -1.9283e-06 | -0.3
Data Value | -0.2 | -2.0654e-06 | -0.3
Data Value | -0.205 | -2.1479e-06 | -0.3
Data Value | -0.21 | -2.1031e-06 | -0.3
Data Value | -0.215 | -2.1799e-06 | -0.3
Data Value | -0.22 | -2.3027e-06 | -0.3
Data Value | -0.225 | -2.2397e-06 | -0.3
Data Value | -0.23 | -2.3768e-06 | -0.3
Data Value | -0.235 | -2.4334e-06 | -0.3
Data Value | -0.24 | -2.394e-06 | -0.3
Data Value | -0.245 | -2.5295e-06 | -0.3
Data Value | -0.25 | -2.5931e-06 | -0.3
Data Value | -0.255 | -2.5576e-06 | -0.3
Data Value | -0.26 | -2.6736e-06 | -0.3
Data Value | -0.265 | -2.7536e-06 | -0.3
Data Value | -0.27 | -2.7116e-06 | -0.3
Data Value | -0.275 | -2.8265e-06 | -0.3
Data Value | -0.28 | -2.9061e-06 | -0.3
Data Value | -0.285 | -2.8657e-06 | -0.3
Data Value | -0.29 | -2.9841e-06 | -0.3
Data Value | -0.295 | -3.0538e-06 | -0.3
Data Value | -0.3 | -3.0166e-06 | -0.3
Data Value | -0.305 | -3.1364e-06 | -0.3
Data Value | -0.31 | -3.209e-06 | -0.3
Data Value | -0.315 | -3.1689e-06 | -0.3
Data Value | -0.32 | -3.2868e-06 | -0.3
Data Value | -0.325 | -3.3649e-06 | -0.3
Data Value | -0.33 | -3.3227e-06 | -0.3
Data Value | -0.335 | -3.4363e-06 | -0.3
Data Value | -0.34 | -3.5181e-06 | -0.3
Data Value | -0.345 | -3.4766e-06 | -0.3
Data Value | -0.35 | -3.5884e-06 | -0.3
Data Value | -0.355 | -3.6741e-06 | -0.3
Data Value | -0.36 | -3.6331e-06 | -0.3
Data Value | -0.365 | -3.7098e-06 | -0.3
Data Value | -0.37 | -3.8297e-06 | -0.3
Data Value | -0.375 | -3.8003e-06 | -0.3
Data Value | -0.38 | -3.8378e-06 | -0.3
Data Value | -0.385 | -3.9726e-06 | -0.3
Data Value | -0.39 | -3.9771e-06 | -0.3
Data Value | -0.395 | -3.9651e-06 | -0.3
Data Value | -0.4 | -4.1041e-06 | -0.3
Data Value | -0.405 | -4.1769e-06 | -0.3
Data Value | -0.41 | -4.1464e-06 | -0.3
Data Value | -0.415 | -4.2377e-06 | -0.3
Data Value | -0.42 | -4.3508e-06 | -0.3
Data Value | -0.425 | -4.3114e-06 | -0.3
Data Value | -0.43 | -4.3449e-06 | -0.3
Data Value | -0.435 | -4.4791e-06 | -0.3
Data Value | -0.44 | -4.4996e-06 | -0.3
Data Value | -0.445 | -4.4694e-06 | -0.3
Data Value | -0.45 | -4.6073e-06 | -0.3
Data Value | -0.455 | -4.683e-06 | -0.3
Data Value | -0.46 | -4.651e-06 | -0.3
Data Value | -0.465 | -4.7047e-06 | -0.3
Data Value | -0.47 | -4.8437e-06 | -0.3
Data Value | -0.475 | -4.8236e-06 | -0.3
Data Value | -0.48 | -4.8282e-06 | -0.3
Data Value | -0.485 | -4.9762e-06 | -0.3
Data Value | -0.49 | -5.0218e-06 | -0.3
Data Value | -0.495 | -4.9936e-06 | -0.3
Data Value | -0.5 | -5.1084e-06 | -0.3
Data Value | 0 | -5.24668e-08 | -0.4
Data Value | -0.005 | 7.88e-11 | -0.4
Data Value | -0.01 | -1.1294e-07 | -0.4
Data Value | -0.015 | -2.1754e-07 | -0.4
Data Value | -0.02 | -1.7622e-07 | -0.4
Data Value | -0.025 | -2.177e-07 | -0.4
Data Value | -0.03 | -3.5452e-07 | -0.4
Data Value | -0.035 | -3.563e-07 | -0.4
Data Value | -0.04 | -3.4454e-07 | -0.4
Data Value | -0.045 | -4.7638e-07 | -0.4
Data Value | -0.05 | -5.7696e-07 | -0.4
Data Value | -0.055 | -5.4572e-07 | -0.4
Data Value | -0.06 | -5.4948e-07 | -0.4
Data Value | -0.065 | -6.8152e-07 | -0.4
Data Value | -0.07 | -7.8138e-07 | -0.4
Data Value | -0.075 | -7.4996e-07 | -0.4
Data Value | -0.08 | -7.5374e-07 | -0.4
Data Value | -0.085 | -8.8608e-07 | -0.4
Data Value | -0.09 | -9.7406e-07 | -0.4
Data Value | -0.095 | -9.488e-07 | -0.4
Data Value | -0.1 | -9.6818e-07 | -0.4
Data Value | -0.105 | -1.10368e-06 | -0.4
Data Value | -0.11 | -1.1571e-06 | -0.4
Data Value | -0.115 | -1.1957e-06 | -0.4
Data Value | -0.12 | -1.1609e-06 | -0.4
Data Value | -0.125 | -1.3108e-06 | -0.4
Data Value | -0.13 | -1.3479e-06 | -0.4
Data Value | -0.135 | -1.3142e-06 | -0.4
Data Value | -0.14 | -1.46e-06 | -0.4
Data Value | -0.145 | -1.5246e-06 | -0.4
Data Value | -0.15 | -1.492e-06 | -0.4
Data Value | -0.155 | -1.5652e-06 | -0.4
Data Value | -0.16 | -1.7031e-06 | -0.4
Data Value | -0.165 | -1.6652e-06 | -0.4
Data Value | -0.17 | -1.691e-06 | -0.4
Data Value | -0.175 | -1.8353e-06 | -0.4
Data Value | -0.18 | -1.8516e-06 | -0.4
Data Value | -0.185 | -1.8263e-06 | -0.4
Data Value | -0.19 | -1.9907e-06 | -0.4
Data Value | -0.195 | -1.9788e-06 | -0.4
Data Value | -0.2 | -1.9994e-06 | -0.4
Data Value | -0.205 | -2.1594e-06 | -0.4
Data Value | -0.21 | -2.1197e-06 | -0.4
Data Value | -0.215 | -2.169e-06 | -0.4
Data Value | -0.22 | -2.3117e-06 | -0.4
Data Value | -0.225 | -2.2731e-06 | -0.4
Data Value | -0.23 | -2.3163e-06 | -0.4
Data Value | -0.235 | -2.4487e-06 | -0.4
Data Value | -0.24 | -2.4513e-06 | -0.4
Data Value | -0.245 | -2.4476e-06 | -0.4
Data Value | -0.25 | -2.5952e-06 | -0.4
Data Value | -0.255 | -2.6045e-06 | -0.4
Data Value | -0.26 | -2.5988e-06 | -0.4
Data Value | -0.265 | -2.7464e-06 | -0.4
Data Value | -0.27 | -2.7675e-06 | -0.4
Data Value | -0.275 | -2.7531e-06 | -0.4
Data Value | -0.28 | -2.8888e-06 | -0.4
Data Value | -0.285 | -2.9344e-06 | -0.4
Data Value | -0.29 | -2.8945e-06 | -0.4
Data Value | -0.295 | -3.0406e-06 | -0.4
Data Value | -0.3 | -3.092e-06 | -0.4
Data Value | -0.305 | -3.0509e-06 | -0.4
Data Value | -0.31 | -3.1933e-06 | -0.4
Data Value | -0.315 | -3.2469e-06 | -0.4
Data Value | -0.32 | -3.2076e-06 | -0.4
Data Value | -0.325 | -3.3598e-06 | -0.4
Data Value | -0.33 | -3.3702e-06 | -0.4
Data Value | -0.335 | -3.3635e-06 | -0.4
Data Value | -0.34 | -3.5126e-06 | -0.4
Data Value | -0.345 | -3.5209e-06 | -0.4
Data Value | -0.35 | -3.5137e-06 | -0.4
Data Value | -0.355 | -3.6597e-06 | -0.4
Data Value | -0.36 | -3.7047e-06 | -0.4
Data Value | -0.365 | -3.6756e-06 | -0.4
Data Value | -0.37 | -3.7969e-06 | -0.4
Data Value | -0.375 | -3.8758e-06 | -0.4
Data Value | -0.38 | -3.8452e-06 | -0.4
Data Value | -0.385 | -3.9156e-06 | -0.4
Data Value | -0.39 | -4.0353e-06 | -0.4
Data Value | -0.395 | -4.0131e-06 | -0.4
Data Value | -0.4 | -4.0304e-06 | -0.4
Data Value | -0.405 | -4.1629e-06 | -0.4
Data Value | -0.41 | -4.2099e-06 | -0.4
Data Value | -0.415 | -4.183e-06 | -0.4
Data Value | -0.42 | -4.2856e-06 | -0.4
Data Value | -0.425 | -4.3821e-06 | -0.4
Data Value | -0.43 | -4.3496e-06 | -0.4
Data Value | -0.435 | -4.3979e-06 | -0.4
Data Value | -0.44 | -4.5392e-06 | -0.4
Data Value | -0.445 | -4.5185e-06 | -0.4
Data Value | -0.45 | -4.5239e-06 | -0.4
Data Value | -0.455 | -4.6683e-06 | -0.4
Data Value | -0.46 | -4.7206e-06 | -0.4
Data Value | -0.465 | -4.6881e-06 | -0.4
Data Value | -0.47 | -4.7971e-06 | -0.4
Data Value | -0.475 | -4.9009e-06 | -0.4
Data Value | -0.48 | -4.8596e-06 | -0.4
Data Value | -0.485 | -4.8954e-06 | -0.4
Data Value | -0.49 | -5.0302e-06 | -0.4
Data Value | -0.495 | -5.0341e-06 | -0.4
Data Value | -0.5 | -5.0209e-06 | -0.4
Data Value | 0 | 4.6419e-08 | -0.5
Data Value | -0.005 | -4.96e-09 | -0.5
Data Value | -0.01 | -1.4328e-07 | -0.5
Data Value | -0.015 | -1.7196e-07 | -0.5
Data Value | -0.02 | -1.4608e-07 | -0.5
Data Value | -0.025 | -2.7724e-07 | -0.5
Data Value | -0.03 | -3.5706e-07 | -0.5
Data Value | -0.035 | -3.2262e-07 | -0.5
Data Value | -0.04 | -3.8726e-07 | -0.5
Data Value | -0.045 | -5.107e-07 | -0.5
Data Value | -0.05 | -4.9708e-07 | -0.5
Data Value | -0.055 | -5.0572e-07 | -0.5
Data Value | -0.06 | -6.4656e-07 | -0.5
Data Value | -0.065 | -7.0144e-07 | -0.5
Data Value | -0.07 | -6.7028e-07 | -0.5
Data Value | -0.075 | -7.7984e-07 | -0.5
Data Value | -0.08 | -8.8366e-07 | -0.5
Data Value | -0.085 | -8.426e-07 | -0.5
Data Value | -0.09 | -8.823e-07 | -0.5
Data Value | -0.095 | -1.01084e-06 | -0.5
Data Value | -0.1 | -1.06634e-06 | -0.5
Data Value | -0.105 | -1.03672e-06 | -0.5
Data Value | -0.11 | -1.12122e-06 | -0.5
Data Value | -0.115 | -1.1622e-06 | -0.5
Data Value | -0.12 | -1.283e-06 | -0.5
Data Value | -0.125 | -1.2675e-06 | -0.5
Data Value | -0.13 | -1.2921e-06 | -0.5
Data Value | -0.135 | -1.4266e-06 | -0.5
Data Value | -0.14 | -1.4265e-06 | -0.5
Data Value | -0.145 | -1.4209e-06 | -0.5
Data Value | -0.15 | -1.5612e-06 | -0.5
Data Value | -0.155 | -1.6275e-06 | -0.5
Data Value | -0.16 | -1.5947e-06 | -0.5
Data Value | -0.165 | -1.68e-06 | -0.5
Data Value | -0.17 | -1.808e-06 | -0.5
Data Value | -0.175 | -1.772e-06 | -0.5
Data Value | -0.18 | -1.7993e-06 | -0.5
Data Value | -0.185 | -1.9327e-06 | -0.5
Data Value | -0.19 | -1.9764e-06 | -0.5
Data Value | -0.195 | -1.936e-06 | -0.5
Data Value | -0.2 | -2.0685e-06 | -0.5
Data Value | -0.205 | -2.1392e-06 | -0.5
Data Value | -0.21 | -2.1067e-06 | -0.5
Data Value | -0.215 | -2.2508e-06 | -0.5
Data Value | -0.22 | -2.2364e-06 | -0.5
Data Value | -0.225 | -2.2597e-06 | -0.5
Data Value | -0.23 | -2.3999e-06 | -0.5
Data Value | -0.235 | -2.4188e-06 | -0.5
Data Value | -0.24 | -2.3945e-06 | -0.5
Data Value | -0.245 | -2.5441e-06 | -0.5
Data Value | -0.25 | -2.57e-06 | -0.5
Data Value | -0.255 | -2.5458e-06 | -0.5
Data Value | -0.26 | -2.6951e-06 | -0.5
Data Value | -0.265 | -2.7288e-06 | -0.5
Data Value | -0.27 | -2.6962e-06 | -0.5
Data Value | -0.275 | -2.8423e-06 | -0.5
Data Value | -0.28 | -2.9055e-06 | -0.5
Data Value | -0.285 | -2.8745e-06 | -0.5
Data Value | -0.29 | -2.9683e-06 | -0.5
Data Value | -0.295 | -3.0837e-06 | -0.5
Data Value | -0.3 | -3.0475e-06 | -0.5
Data Value | -0.305 | -3.0775e-06 | -0.5
Data Value | -0.31 | -3.2114e-06 | -0.5
Data Value | -0.315 | -3.2389e-06 | -0.5
Data Value | -0.32 | -3.2216e-06 | -0.5
Data Value | -0.325 | -3.3365e-06 | -0.5
Data Value | -0.33 | -3.3918e-06 | -0.5
Data Value | -0.335 | -3.3581e-06 | -0.5
Data Value | -0.34 | -3.5036e-06 | -0.5
Data Value | -0.345 | -3.5519e-06 | -0.5
Data Value | -0.35 | -3.513e-06 | -0.5
Data Value | -0.355 | -3.6557e-06 | -0.5
Data Value | -0.36 | -3.71e-06 | -0.5
Data Value | -0.365 | -3.6734e-06 | -0.5
Data Value | -0.37 | -3.804e-06 | -0.5
Data Value | -0.375 | -3.8737e-06 | -0.5
Data Value | -0.38 | -3.8412e-06 | -0.5
Data Value | -0.385 | -3.9074e-06 | -0.5
Data Value | -0.39 | -4.0474e-06 | -0.5
Data Value | -0.395 | -4.0106e-06 | -0.5
Data Value | -0.4 | -4.0508e-06 | -0.5
Data Value | -0.405 | -4.1814e-06 | -0.5
Data Value | -0.41 | -4.192e-06 | -0.5
Data Value | -0.415 | -4.1776e-06 | -0.5
Data Value | -0.42 | -4.3163e-06 | -0.5
Data Value | -0.425 | -4.3544e-06 | -0.5
Data Value | -0.43 | -4.3348e-06 | -0.5
Data Value | -0.435 | -4.4517e-06 | -0.5
Data Value | -0.44 | -4.5235e-06 | -0.5
Data Value | -0.445 | -4.4827e-06 | -0.5
Data Value | -0.45 | -4.6131e-06 | -0.5
Data Value | -0.455 | -4.6788e-06 | -0.5
Data Value | -0.46 | -4.6446e-06 | -0.5
Data Value | -0.465 | -4.7473e-06 | -0.5
Data Value | -0.47 | -4.8426e-06 | -0.5
Data Value | -0.475 | -4.8e-06 | -0.5
Data Value | -0.48 | -4.8902e-06 | -0.5
Data Value | -0.485 | -5.0007e-06 | -0.5
Data Value | -0.49 | -4.9541e-06 | -0.5
Data Value | -0.495 | -5.039e-06 | -0.5
Data Value | -0.5 | -5.1356e-06 | -0.5

## List(12)
Setup Name: | I/V Sweep
Date:
Vd | Id
0 | -8.3856e-09
-0.005 | -3.7263e-08
-0.01 | -9.898e-08
-0.015 | -2.1878e-07
-0.02 | -1.8072e-07
-0.025 | -2.1032e-07
-0.03 | -3.4618e-07
-0.035 | -3.7568e-07
-0.04 | -3.5306e-07
-0.045 | -4.757e-07
-0.05 | -5.581e-07
-0.055 | -5.2142e-07
-0.06 | -5.828e-07
-0.065 | -7.0902e-07
-0.07 | -6.948e-07
-0.075 | -7.0824e-07
-0.08 | -8.4624e-07
-0.085 | -8.9196e-07
-0.09 | -8.6466e-07
-0.095 | -9.7822e-07
-0.1 | -1.07218e-06
-0.105 | -1.03416e-06
-0.11 | -1.08406e-06
-0.115 | -1.1272e-06
-0.12 | -1.2662e-06
-0.125 | -1.2477e-06
-0.13 | -1.2796e-06
-0.135 | -1.4152e-06
-0.14 | -1.4178e-06
-0.145 | -1.4035e-06
-0.15 | -1.5447e-06
-0.155 | -1.6132e-06
-0.16 | -1.5792e-06
-0.165 | -1.6909e-06
-0.17 | -1.7867e-06
-0.175 | -1.7494e-06
-0.18 | -1.7986e-06
-0.185 | -1.9272e-06
-0.19 | -1.9237e-06
-0.195 | -1.9197e-06
-0.2 | -2.0586e-06
-0.205 | -2.1189e-06
-0.21 | -2.0865e-06
-0.215 | -2.171e-06
-0.22 | -2.2981e-06
-0.225 | -2.2595e-06
-0.23 | -2.3105e-06
-0.235 | -2.4346e-06
-0.24 | -2.4328e-06
-0.245 | -2.436e-06
-0.25 | -2.5708e-06
-0.255 | -2.625e-06
-0.26 | -2.5917e-06
-0.265 | -2.6961e-06
-0.27 | -2.8039e-06
-0.275 | -2.7662e-06
-0.28 | -2.7994e-06
-0.285 | -2.9424e-06
-0.29 | -2.9444e-06
-0.295 | -2.9434e-06
-0.3 | -3.0803e-06
-0.305 | -3.0373e-06
-0.31 | -3.1743e-06
-0.315 | -3.2323e-06
-0.32 | -3.1901e-06
-0.325 | -3.3257e-06
-0.33 | -3.3839e-06
-0.335 | -3.344e-06
-0.34 | -3.485e-06
-0.345 | -3.5169e-06
-0.35 | -3.4882e-06
-0.355 | -3.6365e-06
-0.36 | -3.6702e-06
-0.365 | -3.6416e-06
-0.37 | -3.789e-06
-0.375 | -3.828e-06
-0.38 | -3.7889e-06
-0.385 | -3.9389e-06
-0.39 | -3.9805e-06
-0.395 | -3.9433e-06
-0.4 | -4.0884e-06
-0.405 | -4.1397e-06
-0.41 | -4.0921e-06
-0.415 | -4.2399e-06
-0.42 | -4.2836e-06
-0.425 | -4.2443e-06
-0.43 | -4.3935e-06
-0.435 | -4.4377e-06
-0.44 | -4.3976e-06
-0.445 | -4.544e-06
-0.45 | -4.5926e-06
-0.455 | -4.552e-06
-0.46 | -4.6926e-06
-0.465 | -4.7608e-06
-0.47 | -4.73e-06
-0.475 | -4.8319e-06
-0.48 | -4.9186e-06
-0.485 | -4.8747e-06
-0.49 | -4.9826e-06
-0.495 | -5.0735e-06
-0.5 | -5.0285e-06
0 | 4.01146e-08
-0.005 | -4.58e-09
-0.01 | -1.2292e-07
-0.015 | -2.1818e-07
-0.02 | -1.7512e-07
-0.025 | -2.1012e-07
-0.03 | -3.3596e-07
-0.035 | -3.9054e-07
-0.04 | -3.5484e-07
-0.045 | -4.7844e-07
-0.05 | -5.599e-07
-0.055 | -5.281e-07
-0.06 | -5.8926e-07
-0.065 | -7.099e-07
-0.07 | -7.3774e-07
-0.075 | -7.121e-07
-0.08 | -8.1446e-07
-0.085 | -9.1554e-07
-0.09 | -9.0252e-07
-0.095 | -9.271e-07
-0.1 | -1.06624e-06
-0.105 | -1.0687e-06
-0.11 | -1.0549e-06
-0.115 | -1.1065e-06
-0.12 | -1.2498e-06
-0.125 | -1.3059e-06
-0.13 | -1.2756e-06
-0.135 | -1.3728e-06
-0.14 | -1.4747e-06
-0.145 | -1.4436e-06
-0.15 | -1.514e-06
-0.155 | -1.6334e-06
-0.16 | -1.6141e-06
-0.165 | -1.6544e-06
-0.17 | -1.7951e-06
-0.175 | -1.7547e-06
-0.18 | -1.8044e-06
-0.185 | -1.9467e-06
-0.19 | -1.9077e-06
-0.195 | -1.9559e-06
-0.2 | -2.0979e-06
-0.205 | -2.0594e-06
-0.21 | -2.1087e-06
-0.215 | -2.252e-06
-0.22 | -2.2134e-06
-0.225 | -2.2593e-06
-0.23 | -2.4018e-06
-0.235 | -2.3668e-06
-0.24 | -2.4114e-06
-0.245 | -2.5527e-06
-0.25 | -2.5219e-06
-0.255 | -2.5508e-06
-0.26 | -2.6949e-06
-0.265 | -2.6765e-06
-0.27 | -2.709e-06
-0.275 | -2.8477e-06
-0.28 | -2.8323e-06
-0.285 | -2.8436e-06
-0.29 | -2.981e-06
-0.295 | -3.0293e-06
-0.3 | -3.0059e-06
-0.305 | -3.1141e-06
-0.31 | -3.213e-06
-0.315 | -3.1786e-06
-0.32 | -3.2207e-06
-0.325 | -3.354e-06
-0.33 | -3.3707e-06
-0.335 | -3.346e-06
-0.34 | -3.4874e-06
-0.345 | -3.5367e-06
-0.35 | -3.5143e-06
-0.355 | -3.6191e-06
-0.36 | -3.7122e-06
-0.365 | -3.6827e-06
-0.37 | -3.7348e-06
-0.375 | -3.8684e-06
-0.38 | -3.857e-06
-0.385 | -3.8594e-06
-0.39 | -3.9977e-06
-0.395 | -4.0619e-06
-0.4 | -4.0228e-06
-0.405 | -4.125e-06
-0.41 | -4.2192e-06
-0.415 | -4.1883e-06
-0.42 | -4.239e-06
-0.425 | -4.3839e-06
-0.43 | -4.3575e-06
-0.435 | -4.3667e-06
-0.44 | -4.5122e-06
-0.445 | -4.5605e-06
-0.45 | -4.5109e-06
-0.455 | -4.6682e-06
-0.46 | -4.629e-06
-0.465 | -4.746e-06
-0.47 | -4.8211e-06
-0.475 | -4.781e-06
-0.48 | -4.895e-06
-0.485 | -4.9762e-06
-0.49 | -4.945e-06
-0.495 | -5.0199e-06
-0.5 | -5.1397e-06
0 | -4.01682e-08
-0.005 | -1.98774e-08
-0.01 | -1.3232e-07
-0.015 | -1.9256e-07
-0.02 | -1.5658e-07
-0.025 | -2.5966e-07
-0.03 | -3.7166e-07
-0.035 | -3.2902e-07
-0.04 | -3.6884e-07
-0.045 | -5.0728e-07
-0.05 | -5.0734e-07
-0.055 | -4.9576e-07
-0.06 | -6.3878e-07
-0.065 | -7.0438e-07
-0.07 | -6.6792e-07
-0.075 | -7.609e-07
-0.08 | -8.8244e-07
-0.085 | -8.4428e-07
-0.09 | -8.7174e-07
-0.095 | -1.0102e-06
-0.1 | -1.03656e-06
-0.105 | -1.00514e-06
-0.11 | -1.14436e-06
-0.115 | -1.1978e-06
-0.12 | -1.2606e-06
-0.125 | -1.2256e-06
-0.13 | -1.3399e-06
-0.135 | -1.4201e-06
-0.14 | -1.3796e-06
-0.145 | -1.4952e-06
-0.15 | -1.5755e-06
-0.155 | -1.5322e-06
-0.16 | -1.6484e-06
-0.165 | -1.7273e-06
-0.17 | -1.6875e-06
-0.175 | -1.7975e-06
-0.18 | -1.8818e-06
-0.185 | -1.8408e-06
-0.19 | -1.9482e-06
-0.195 | -2.036e-06
-0.2 | -1.9937e-06
-0.205 | -2.1032e-06
-0.21 | -2.1909e-06
-0.215 | -2.147e-06
-0.22 | -2.2507e-06
-0.225 | -2.3469e-06
-0.23 | -2.3036e-06
-0.235 | -2.3992e-06
-0.24 | -2.5015e-06
-0.245 | -2.4572e-06
-0.25 | -2.5538e-06
-0.255 | -2.6538e-06
-0.26 | -2.6084e-06
-0.265 | -2.7044e-06
-0.27 | -2.8075e-06
-0.275 | -2.7624e-06
-0.28 | -2.8546e-06
-0.285 | -2.9621e-06
-0.29 | -2.9153e-06
-0.295 | -3.0069e-06
-0.3 | -3.1155e-06
-0.305 | -3.0675e-06
-0.31 | -3.1529e-06
-0.315 | -3.269e-06
-0.32 | -3.222e-06
-0.325 | -3.3021e-06
-0.33 | -3.4229e-06
-0.335 | -3.3795e-06
-0.34 | -3.426e-06
-0.345 | -3.5618e-06
-0.35 | -3.5444e-06
-0.355 | -3.561e-06
-0.36 | -3.6995e-06
-0.365 | -3.727e-06
-0.37 | -3.7066e-06
-0.375 | -3.8485e-06
-0.38 | -3.9079e-06
-0.385 | -3.8754e-06
-0.39 | -3.9816e-06
-0.395 | -4.0848e-06
-0.4 | -4.0465e-06
-0.405 | -4.101e-06
-0.41 | -4.221e-06
-0.415 | -4.2114e-06
-0.42 | -4.2269e-06
-0.425 | -4.3596e-06
-0.43 | -4.4074e-06
-0.435 | -4.3785e-06
-0.44 | -4.4735e-06
-0.445 | -4.5844e-06
-0.45 | -4.5499e-06
-0.455 | -4.61e-06
-0.46 | -4.7309e-06
-0.465 | -4.7141e-06
-0.47 | -4.7327e-06
-0.475 | -4.8681e-06
-0.48 | -4.909e-06
-0.485 | -4.8754e-06
-0.49 | -4.9972e-06
-0.495 | -5.0853e-06
-0.5 | -5.0513e-06
0 | 5.12846e-08
-0.005 | 1.324e-08
-0.01 | -1.321e-07
-0.015 | -1.9294e-07
-0.02 | -1.5812e-07
-0.025 | -2.589e-07
-0.03 | -3.7236e-07
-0.035 | -3.3168e-07
-0.04 | -3.6918e-07
-0.045 | -5.0494e-07
-0.05 | -5.3886e-07
-0.055 | -5.0346e-07
-0.06 | -6.2052e-07
-0.065 | -7.1998e-07
-0.07 | -6.939e-07
-0.075 | -7.24e-07
-0.08 | -8.6076e-07
-0.085 | -8.8364e-07
-0.09 | -8.538e-07
-0.095 | -9.947e-07
-0.1 | -1.06856e-06
-0.105 | -1.03404e-06
-0.11 | -1.10752e-06
-0.115 | -1.146e-06
-0.12 | -1.2866e-06
-0.125 | -1.2548e-06
-0.13 | -1.2838e-06
-0.135 | -1.4174e-06
-0.14 | -1.4603e-06
-0.145 | -1.4297e-06
-0.15 | -1.5477e-06
-0.155 | -1.6432e-06
-0.16 | -1.609e-06
-0.165 | -1.6464e-06
-0.17 | -1.7865e-06
-0.175 | -1.7838e-06
-0.18 | -1.7944e-06
-0.185 | -1.9275e-06
-0.19 | -1.975e-06
-0.195 | -1.9283e-06
-0.2 | -2.0654e-06
-0.205 | -2.1479e-06
-0.21 | -2.1031e-06
-0.215 | -2.1799e-06
-0.22 | -2.3027e-06
-0.225 | -2.2397e-06
-0.23 | -2.3768e-06
-0.235 | -2.4334e-06
-0.24 | -2.394e-06
-0.245 | -2.5295e-06
-0.25 | -2.5931e-06
-0.255 | -2.5576e-06
-0.26 | -2.6736e-06
-0.265 | -2.7536e-06
-0.27 | -2.7116e-06
-0.275 | -2.8265e-06
-0.28 | -2.9061e-06
-0.285 | -2.8657e-06
-0.29 | -2.9841e-06
-0.295 | -3.0538e-06
-0.3 | -3.0166e-06
-0.305 | -3.1364e-06
-0.31 | -3.209e-06
-0.315 | -3.1689e-06
-0.32 | -3.2868e-06
-0.325 | -3.3649e-06
-0.33 | -3.3227e-06
-0.335 | -3.4363e-06
-0.34 | -3.5181e-06
-0.345 | -3.4766e-06
-0.35 | -3.5884e-06
-0.355 | -3.6741e-06
-0.36 | -3.6331e-06
-0.365 | -3.7098e-06
-0.37 | -3.8297e-06
-0.375 | -3.8003e-06
-0.38 | -3.8378e-06
-0.385 | -3.9726e-06
-0.39 | -3.9771e-06
-0.395 | -3.9651e-06
-0.4 | -4.1041e-06
-0.405 | -4.1769e-06
-0.41 | -4.1464e-06
-0.415 | -4.2377e-06
-0.42 | -4.3508e-06
-0.425 | -4.3114e-06
-0.43 | -4.3449e-06
-0.435 | -4.4791e-06
-0.44 | -4.4996e-06
-0.445 | -4.4694e-06
-0.45 | -4.6073e-06
-0.455 | -4.683e-06
-0.46 | -4.651e-06
-0.465 | -4.7047e-06
-0.47 | -4.8437e-06
-0.475 | -4.8236e-06
-0.48 | -4.8282e-06
-0.485 | -4.9762e-06
-0.49 | -5.0218e-06
-0.495 | -4.9936e-06
-0.5 | -5.1084e-06
0 | -5.24668e-08
-0.005 | 7.88e-11
-0.01 | -1.1294e-07
-0.015 | -2.1754e-07
-0.02 | -1.7622e-07
-0.025 | -2.177e-07
-0.03 | -3.5452e-07
-0.035 | -3.563e-07
-0.04 | -3.4454e-07
-0.045 | -4.7638e-07
-0.05 | -5.7696e-07
-0.055 | -5.4572e-07
-0.06 | -5.4948e-07
-0.065 | -6.8152e-07
-0.07 | -7.8138e-07
-0.075 | -7.4996e-07
-0.08 | -7.5374e-07
-0.085 | -8.8608e-07
-0.09 | -9.7406e-07
-0.095 | -9.488e-07
-0.1 | -9.6818e-07
-0.105 | -1.10368e-06
-0.11 | -1.1571e-06
-0.115 | -1.1957e-06
-0.12 | -1.1609e-06
-0.125 | -1.3108e-06
-0.13 | -1.3479e-06
-0.135 | -1.3142e-06
-0.14 | -1.46e-06
-0.145 | -1.5246e-06
-0.15 | -1.492e-06
-0.155 | -1.5652e-06
-0.16 | -1.7031e-06
-0.165 | -1.6652e-06
-0.17 | -1.691e-06
-0.175 | -1.8353e-06
-0.18 | -1.8516e-06
-0.185 | -1.8263e-06
-0.19 | -1.9907e-06
-0.195 | -1.9788e-06
-0.2 | -1.9994e-06
-0.205 | -2.1594e-06
-0.21 | -2.1197e-06
-0.215 | -2.169e-06
-0.22 | -2.3117e-06
-0.225 | -2.2731e-06
-0.23 | -2.3163e-06
-0.235 | -2.4487e-06
-0.24 | -2.4513e-06
-0.245 | -2.4476e-06
-0.25 | -2.5952e-06
-0.255 | -2.6045e-06
-0.26 | -2.5988e-06
-0.265 | -2.7464e-06
-0.27 | -2.7675e-06
-0.275 | -2.7531e-06
-0.28 | -2.8888e-06
-0.285 | -2.9344e-06
-0.29 | -2.8945e-06
-0.295 | -3.0406e-06
-0.3 | -3.092e-06
-0.305 | -3.0509e-06
-0.31 | -3.1933e-06
-0.315 | -3.2469e-06
-0.32 | -3.2076e-06
-0.325 | -3.3598e-06
-0.33 | -3.3702e-06
-0.335 | -3.3635e-06
-0.34 | -3.5126e-06
-0.345 | -3.5209e-06
-0.35 | -3.5137e-06
-0.355 | -3.6597e-06
-0.36 | -3.7047e-06
-0.365 | -3.6756e-06
-0.37 | -3.7969e-06
-0.375 | -3.8758e-06
-0.38 | -3.8452e-06
-0.385 | -3.9156e-06
-0.39 | -4.0353e-06
-0.395 | -4.0131e-06
-0.4 | -4.0304e-06
-0.405 | -4.1629e-06
-0.41 | -4.2099e-06
-0.415 | -4.183e-06
-0.42 | -4.2856e-06
-0.425 | -4.3821e-06
-0.43 | -4.3496e-06
-0.435 | -4.3979e-06
-0.44 | -4.5392e-06
-0.445 | -4.5185e-06
-0.45 | -4.5239e-06
-0.455 | -4.6683e-06
-0.46 | -4.7206e-06
-0.465 | -4.6881e-06
-0.47 | -4.7971e-06
-0.475 | -4.9009e-06
-0.48 | -4.8596e-06
-0.485 | -4.8954e-06
-0.49 | -5.0302e-06
-0.495 | -5.0341e-06
-0.5 | -5.0209e-06
0 | 4.6419e-08
-0.005 | -4.96e-09
-0.01 | -1.4328e-07
-0.015 | -1.7196e-07
-0.02 | -1.4608e-07
-0.025 | -2.7724e-07
-0.03 | -3.5706e-07
-0.035 | -3.2262e-07
-0.04 | -3.8726e-07
-0.045 | -5.107e-07
-0.05 | -4.9708e-07
-0.055 | -5.0572e-07
-0.06 | -6.4656e-07
-0.065 | -7.0144e-07
-0.07 | -6.7028e-07
-0.075 | -7.7984e-07
-0.08 | -8.8366e-07
-0.085 | -8.426e-07
-0.09 | -8.823e-07
-0.095 | -1.01084e-06
-0.1 | -1.06634e-06
-0.105 | -1.03672e-06
-0.11 | -1.12122e-06
-0.115 | -1.1622e-06
-0.12 | -1.283e-06
-0.125 | -1.2675e-06
-0.13 | -1.2921e-06
-0.135 | -1.4266e-06
-0.14 | -1.4265e-06
-0.145 | -1.4209e-06
-0.15 | -1.5612e-06
-0.155 | -1.6275e-06
-0.16 | -1.5947e-06
-0.165 | -1.68e-06
-0.17 | -1.808e-06
-0.175 | -1.772e-06
-0.18 | -1.7993e-06
-0.185 | -1.9327e-06
-0.19 | -1.9764e-06
-0.195 | -1.936e-06
-0.2 | -2.0685e-06
-0.205 | -2.1392e-06
-0.21 | -2.1067e-06
-0.215 | -2.2508e-06
-0.22 | -2.2364e-06
-0.225 | -2.2597e-06
-0.23 | -2.3999e-06
-0.235 | -2.4188e-06
-0.24 | -2.3945e-06
-0.245 | -2.5441e-06
-0.25 | -2.57e-06
-0.255 | -2.5458e-06
-0.26 | -2.6951e-06
-0.265 | -2.7288e-06
-0.27 | -2.6962e-06
-0.275 | -2.8423e-06
-0.28 | -2.9055e-06
-0.285 | -2.8745e-06
-0.29 | -2.9683e-06
-0.295 | -3.0837e-06
-0.3 | -3.0475e-06
-0.305 | -3.0775e-06
-0.31 | -3.2114e-06
-0.315 | -3.2389e-06
-0.32 | -3.2216e-06
-0.325 | -3.3365e-06
-0.33 | -3.3918e-06
-0.335 | -3.3581e-06
-0.34 | -3.5036e-06
-0.345 | -3.5519e-06
-0.35 | -3.513e-06
-0.355 | -3.6557e-06
-0.36 | -3.71e-06
-0.365 | -3.6734e-06
-0.37 | -3.804e-06
-0.375 | -3.8737e-06
-0.38 | -3.8412e-06
-0.385 | -3.9074e-06
-0.39 | -4.0474e-06
-0.395 | -4.0106e-06
-0.4 | -4.0508e-06
-0.405 | -4.1814e-06
-0.41 | -4.192e-06
-0.415 | -4.1776e-06
-0.42 | -4.3163e-06
-0.425 | -4.3544e-06
-0.43 | -4.3348e-06
-0.435 | -4.4517e-06
-0.44 | -4.5235e-06
-0.445 | -4.4827e-06
-0.45 | -4.6131e-06
-0.455 | -4.6788e-06
-0.46 | -4.6446e-06
-0.465 | -4.7473e-06
-0.47 | -4.8426e-06
-0.475 | -4.8e-06
-0.48 | -4.8902e-06
-0.485 | -5.0007e-06
-0.49 | -4.9541e-06
-0.495 | -5.039e-06
-0.5 | -5.1356e-06