## Setup(6)
Setup title | "I/V Sweep"
Classic test name | "I/V Sweep"
Test date | 2024-04-24
Test time | 0.23034
Device ID
Count | 6
Flags
Remarks
Context.MainFrame | B1500A
Channel.UnitType | SMU | SMU
Channel.Unit | SMU1:HR/AS | SMU2:HR/AS
Channel.IName | Ig | Id
Channel.VName | Vg | Vd
Channel.Mode | V | V
Channel.Func | VAR2 | VAR1
Channel.Index
Channel.Time
Measurement.Port.Unit | SMU1:HR/AS | SMU2:HR/AS
Measurement.Port.SeriesResistor | NONE | NONE
Measurement.Port.Filter | ON | ON
Measurement.Port.OutputVoltageComparison | 0 | 0
Measurement.Primary.Locus | Single
Measurement.Primary.Scale | LINEAR
Measurement.Primary.Start | 0
Measurement.Primary.Stop | -0.5
Measurement.Primary.Step | -0.005
Measurement.Primary.Compliance | 0.1
Measurement.Primary.PowerCompliance | 0
Measurement.Aborting.Condition | "CONTINUE AT ANY"
Measurement.PostOutput.Value | START
Measurement.PostOutput.Retention | OFF
Measurement.Secondary.Start | 0
Measurement.Secondary.Count | 6
Measurement.Secondary.Step | -0.1
Measurement.Secondary.Compliance | 0.0001
Measurement.Secondary.PowerCompliance | 0
Measurement.Bias.Source | 0 | 0
Measurement.Bias.Compliance | 0.0001 | 0.1
Measurement.Monitor.Unit | SMU1:HR/AS | SMU2:HR/AS
Measurement.Monitor.Adc | "HR ADC" | "HR ADC"
Measurement.Monitor.Measurement | "Compliance Side" | "Compliance Side"
Measurement.Monitor.RangingMode | LIMITED | LIMITED
Measurement.Monitor.RangeBoundary | 1nA | 1nA
Measurement.Monitor.RangeRating | "BY FULL RANGE" | "BY FULL RANGE"
Measurement.Monitor.RangeRatingCoeff | 50 | 50
Measurement.Timing.Hold | 0
Measurement.Timing.Delay | 0
Measurement.Adc.HighSpeed.Mode | AUTO
Measurement.Adc.HighSpeed.Coeff | 1
Measurement.Adc.HighResolution.AutoZero | OFF
Measurement.Adc.HighResolution.Mode | AUTO
Measurement.Adc.HighResolution.Coeff | 6
Measurement.WaitTime.Source.Coeff | 1
Measurement.WaitTime.Source.Offset | 0
Measurement.WaitTime.Monitor.Coeff | 1
Measurement.WaitTime.Monitor.Offset | 0
Output.Graph.Enabled | TRUE
Output.Graph.AutoScaling | FALSE
Output.Graph.XAxis.Data | Vd
Output.Graph.XAxis.Scale | Linear
Output.Graph.XAxis.Left | 0
Output.Graph.XAxis.Right | -0.5
Output.Graph.XAxis.RunTimeAutoScale | TRUE
Output.Graph.YAxis.Data | Id
Output.Graph.YAxis.Scale | Linear
Output.Graph.YAxis.Bottom | -0.1
Output.Graph.YAxis.Top | 0.1
Output.Graph.YAxis.Group
Output.Graph.YAxis.RunTimeAutoScale | TRUE
Output.List.Data | Vd | Vg | Id
AutoAnalysis.Interpolation | FALSE
AutoAnalysis.Var2StepCount | 1
AutoAnalysis.Var2StepScript
AutoAnalysis.Line1.Enabled | FALSE
AutoAnalysis.Line1.Type | 1
AutoAnalysis.Line1.Fix | TRUE
AutoAnalysis.Line1.YAxis | 0
AutoAnalysis.Line1.Point1.Type | 0
AutoAnalysis.Line1.Point1.XY.X
AutoAnalysis.Line1.Point1.XY.Y
AutoAnalysis.Line1.Point1.Data.Var
AutoAnalysis.Line1.Point1.Data.Condition
AutoAnalysis.Line1.Point1.Data.Start | FALSE
AutoAnalysis.Line1.Point1.Data.StartVar
AutoAnalysis.Line1.Point1.Data.StartCondition
AutoAnalysis.Line1.Point2.Type | 0
AutoAnalysis.Line1.Point2.XY.X
AutoAnalysis.Line1.Point2.XY.Y
AutoAnalysis.Line1.Point2.Data.Var
AutoAnalysis.Line1.Point2.Data.Condition
AutoAnalysis.Line1.Point2.Data.Start | FALSE
AutoAnalysis.Line1.Point2.Data.StartVar
AutoAnalysis.Line1.Point2.Data.StartCondition
AutoAnalysis.Line1.GradientExpr | 0
AutoAnalysis.Line2.Enabled | FALSE
AutoAnalysis.Line2.Type | 1
AutoAnalysis.Line2.Fix | TRUE
AutoAnalysis.Line2.YAxis | 0
AutoAnalysis.Line2.Point1.Type | 0
AutoAnalysis.Line2.Point1.XY.X
AutoAnalysis.Line2.Point1.XY.Y
AutoAnalysis.Line2.Point1.Data.Var
AutoAnalysis.Line2.Point1.Data.Condition
AutoAnalysis.Line2.Point1.Data.Start | FALSE
AutoAnalysis.Line2.Point1.Data.StartVar
AutoAnalysis.Line2.Point1.Data.StartCondition
AutoAnalysis.Line2.Point2.Type | 0
AutoAnalysis.Line2.Point2.XY.X
AutoAnalysis.Line2.Point2.XY.Y
AutoAnalysis.Line2.Point2.Data.Var
AutoAnalysis.Line2.Point2.Data.Condition
AutoAnalysis.Line2.Point2.Data.Start | FALSE
AutoAnalysis.Line2.Point2.Data.StartVar
AutoAnalysis.Line2.Point2.Data.StartCondition
AutoAnalysis.Line2.GradientExpr | 0
AutoAnalysis.Marker.Enabled | FALSE
AutoAnalysis.Marker.Data.Var
AutoAnalysis.Marker.Data.Condition
AutoAnalysis.Marker.Data.Start | FALSE
AutoAnalysis.Marker.Data.StartVar
AutoAnalysis.Marker.Data.StartCondition
Dimension1 | 101 | 101 | 101
Dimension2 | 6 | 6 | 6
Data Name | Vd | Id | Vg
Data Unit | V | A | V
Data Value | 0 | -1.082646e-07 | 0
Data Value | -0.005 | -2.3106e-05 | 0
Data Value | -0.01 | -4.568e-05 | 0
Data Value | -0.015 | -6.8528e-05 | 0
Data Value | -0.02 | -9.128e-05 | 0
Data Value | -0.025 | -0.000113686 | 0
Data Value | -0.03 | -0.00013602 | 0
Data Value | -0.035 | -0.00015904 | 0
Data Value | -0.04 | -0.00018154 | 0
Data Value | -0.045 | -0.0002036 | 0
Data Value | -0.05 | -0.00022648 | 0
Data Value | -0.055 | -0.00024928 | 0
Data Value | -0.06 | -0.00027106 | 0
Data Value | -0.065 | -0.00029362 | 0
Data Value | -0.07 | -0.00031654 | 0
Data Value | -0.075 | -0.00033816 | 0
Data Value | -0.08 | -0.00036002 | 0
Data Value | -0.085 | -0.00038294 | 0
Data Value | -0.09 | -0.00040534 | 0
Data Value | -0.095 | -0.00042632 | 0
Data Value | -0.1 | -0.00044844 | 0
Data Value | -0.105 | -0.00047144 | 0
Data Value | -0.11 | -0.00049256 | 0
Data Value | -0.115 | -0.00051364 | 0
Data Value | -0.12 | -0.00053622 | 0
Data Value | -0.125 | -0.00055834 | 0
Data Value | -0.13 | -0.00057832 | 0
Data Value | -0.135 | -0.00060056 | 0
Data Value | -0.14 | -0.0006231 | 0
Data Value | -0.145 | -0.00064322 | 0
Data Value | -0.15 | -0.00066388 | 0
Data Value | -0.155 | -0.00068658 | 0
Data Value | -0.16 | -0.0007077 | 0
Data Value | -0.165 | -0.00072732 | 0
Data Value | -0.17 | -0.00074878 | 0
Data Value | -0.175 | -0.00077148 | 0
Data Value | -0.18 | -0.0007915 | 0
Data Value | -0.185 | -0.00081072 | 0
Data Value | -0.19 | -0.00083324 | 0
Data Value | -0.195 | -0.00085486 | 0
Data Value | -0.2 | -0.00087332 | 0
Data Value | -0.205 | -0.00089368 | 0
Data Value | -0.21 | -0.00091618 | 0
Data Value | -0.215 | -0.00093674 | 0
Data Value | -0.22 | -0.0009551 | 0
Data Value | -0.225 | -0.00097558 | 0
Data Value | -0.23 | -0.00099818 | 0
Data Value | -0.235 | -0.00101792 | 0
Data Value | -0.24 | -0.00103588 | 0
Data Value | -0.245 | -0.00105682 | 0
Data Value | -0.25 | -0.0010791 | 0
Data Value | -0.255 | -0.00109808 | 0
Data Value | -0.26 | -0.00111558 | 0
Data Value | -0.265 | -0.0011372 | 0
Data Value | -0.27 | -0.0011522 | 0
Data Value | -0.275 | -0.001174 | 0
Data Value | -0.28 | -0.0011928 | 0
Data Value | -0.285 | -0.0012094 | 0
Data Value | -0.29 | -0.001231 | 0
Data Value | -0.295 | -0.001252 | 0
Data Value | -0.3 | -0.0012686 | 0
Data Value | -0.305 | -0.0012884 | 0
Data Value | -0.31 | -0.001311 | 0
Data Value | -0.315 | -0.0013284 | 0
Data Value | -0.32 | -0.0013458 | 0
Data Value | -0.325 | -0.0013688 | 0
Data Value | -0.33 | -0.0013882 | 0
Data Value | -0.335 | -0.0014042 | 0
Data Value | -0.34 | -0.0014256 | 0
Data Value | -0.345 | -0.0014474 | 0
Data Value | -0.35 | -0.0014638 | 0
Data Value | -0.355 | -0.001482 | 0
Data Value | -0.36 | -0.0015044 | 0
Data Value | -0.365 | -0.0015242 | 0
Data Value | -0.37 | -0.0015402 | 0
Data Value | -0.375 | -0.001559 | 0
Data Value | -0.38 | -0.0015818 | 0
Data Value | -0.385 | -0.0016014 | 0
Data Value | -0.39 | -0.001617 | 0
Data Value | -0.395 | -0.0016372 | 0
Data Value | -0.4 | -0.0016606 | 0
Data Value | -0.405 | -0.0016778 | 0
Data Value | -0.41 | -0.0016942 | 0
Data Value | -0.415 | -0.0017174 | 0
Data Value | -0.42 | -0.0017386 | 0
Data Value | -0.425 | -0.0017544 | 0
Data Value | -0.43 | -0.0017728 | 0
Data Value | -0.435 | -0.0017958 | 0
Data Value | -0.44 | -0.001816 | 0
Data Value | -0.445 | -0.0018312 | 0
Data Value | -0.45 | -0.0018518 | 0
Data Value | -0.455 | -0.0018764 | 0
Data Value | -0.46 | -0.0018928 | 0
Data Value | -0.465 | -0.0019088 | 0
Data Value | -0.47 | -0.0019324 | 0
Data Value | -0.475 | -0.0019548 | 0
Data Value | -0.48 | -0.001971 | 0
Data Value | -0.485 | -0.001989 | 0
Data Value | -0.49 | -0.002013 | 0
Data Value | -0.495 | -0.002034 | 0
Data Value | -0.5 | -0.0020502 | 0
Data Value | 0 | -1.150058e-07 | -0.1
Data Value | -0.005 | -2.5002e-05 | -0.1
Data Value | -0.01 | -4.9594e-05 | -0.1
Data Value | -0.015 | -7.3914e-05 | -0.1
Data Value | -0.02 | -9.887e-05 | -0.1
Data Value | -0.025 | -0.00012364 | -0.1
Data Value | -0.03 | -0.000148 | -0.1
Data Value | -0.035 | -0.00017236 | -0.1
Data Value | -0.04 | -0.00019746 | -0.1
Data Value | -0.045 | -0.00022184 | -0.1
Data Value | -0.05 | -0.00024578 | -0.1
Data Value | -0.055 | -0.0002708 | -0.1
Data Value | -0.06 | -0.00029548 | -0.1
Data Value | -0.065 | -0.00031912 | -0.1
Data Value | -0.07 | -0.00034366 | -0.1
Data Value | -0.075 | -0.00036852 | -0.1
Data Value | -0.08 | -0.000392 | -0.1
Data Value | -0.085 | -0.00041592 | -0.1
Data Value | -0.09 | -0.00044092 | -0.1
Data Value | -0.095 | -0.00046456 | -0.1
Data Value | -0.1 | -0.00048766 | -0.1
Data Value | -0.105 | -0.00051226 | -0.1
Data Value | -0.11 | -0.00053678 | -0.1
Data Value | -0.115 | -0.00055946 | -0.1
Data Value | -0.12 | -0.00058292 | -0.1
Data Value | -0.125 | -0.00060772 | -0.1
Data Value | -0.13 | -0.0006304 | -0.1
Data Value | -0.135 | -0.00065298 | -0.1
Data Value | -0.14 | -0.00067754 | -0.1
Data Value | -0.145 | -0.00070134 | -0.1
Data Value | -0.15 | -0.00072292 | -0.1
Data Value | -0.155 | -0.00074646 | -0.1
Data Value | -0.16 | -0.00077094 | -0.1
Data Value | -0.165 | -0.00079266 | -0.1
Data Value | -0.17 | -0.0008148 | -0.1
Data Value | -0.175 | -0.0008391 | -0.1
Data Value | -0.18 | -0.00086256 | -0.1
Data Value | -0.185 | -0.00088376 | -0.1
Data Value | -0.19 | -0.00090582 | -0.1
Data Value | -0.195 | -0.00092998 | -0.1
Data Value | -0.2 | -0.0009532 | -0.1
Data Value | -0.205 | -0.00097338 | -0.1
Data Value | -0.21 | -0.00099592 | -0.1
Data Value | -0.215 | -0.0010202 | -0.1
Data Value | -0.22 | -0.00104158 | -0.1
Data Value | -0.225 | -0.0010619 | -0.1
Data Value | -0.23 | -0.0010853 | -0.1
Data Value | -0.235 | -0.00110884 | -0.1
Data Value | -0.24 | -0.00112902 | -0.1
Data Value | -0.245 | -0.00114924 | -0.1
Data Value | -0.25 | -0.0011688 | -0.1
Data Value | -0.255 | -0.0011886 | -0.1
Data Value | -0.26 | -0.0012118 | -0.1
Data Value | -0.265 | -0.0012348 | -0.1
Data Value | -0.27 | -0.0012536 | -0.1
Data Value | -0.275 | -0.0012742 | -0.1
Data Value | -0.28 | -0.0012986 | -0.1
Data Value | -0.285 | -0.0013198 | -0.1
Data Value | -0.29 | -0.001338 | -0.1
Data Value | -0.295 | -0.0013604 | -0.1
Data Value | -0.3 | -0.0013842 | -0.1
Data Value | -0.305 | -0.001403 | -0.1
Data Value | -0.31 | -0.0014224 | -0.1
Data Value | -0.315 | -0.0014454 | -0.1
Data Value | -0.32 | -0.0014682 | -0.1
Data Value | -0.325 | -0.0014866 | -0.1
Data Value | -0.33 | -0.0015058 | -0.1
Data Value | -0.335 | -0.00153 | -0.1
Data Value | -0.34 | -0.0015514 | -0.1
Data Value | -0.345 | -0.0015688 | -0.1
Data Value | -0.35 | -0.001589 | -0.1
Data Value | -0.355 | -0.001613 | -0.1
Data Value | -0.36 | -0.0016336 | -0.1
Data Value | -0.365 | -0.00165 | -0.1
Data Value | -0.37 | -0.0016712 | -0.1
Data Value | -0.375 | -0.0016946 | -0.1
Data Value | -0.38 | -0.001714 | -0.1
Data Value | -0.385 | -0.0017308 | -0.1
Data Value | -0.39 | -0.0017524 | -0.1
Data Value | -0.395 | -0.0017762 | -0.1
Data Value | -0.4 | -0.0017944 | -0.1
Data Value | -0.405 | -0.0018114 | -0.1
Data Value | -0.41 | -0.001834 | -0.1
Data Value | -0.415 | -0.001857 | -0.1
Data Value | -0.42 | -0.0018746 | -0.1
Data Value | -0.425 | -0.0018914 | -0.1
Data Value | -0.43 | -0.0019148 | -0.1
Data Value | -0.435 | -0.001937 | -0.1
Data Value | -0.44 | -0.0019532 | -0.1
Data Value | -0.445 | -0.0019718 | -0.1
Data Value | -0.45 | -0.001995 | -0.1
Data Value | -0.455 | -0.0020168 | -0.1
Data Value | -0.46 | -0.0020376 | -0.1
Data Value | -0.465 | -0.0020556 | -0.1
Data Value | -0.47 | -0.0020706 | -0.1
Data Value | -0.475 | -0.0020936 | -0.1
Data Value | -0.48 | -0.0021156 | -0.1
Data Value | -0.485 | -0.0021306 | -0.1
Data Value | -0.49 | -0.0021514 | -0.1
Data Value | -0.495 | -0.0021762 | -0.1
Data Value | -0.5 | -0.0021928 | -0.1
Data Value | 0 | -1.128036e-07 | -0.2
Data Value | -0.005 | -2.716e-05 | -0.2
Data Value | -0.01 | -5.3694e-05 | -0.2
Data Value | -0.015 | -8.0596e-05 | -0.2
Data Value | -0.02 | -0.000107518 | -0.2
Data Value | -0.025 | -0.00013428 | -0.2
Data Value | -0.03 | -0.0001606 | -0.2
Data Value | -0.035 | -0.00018774 | -0.2
Data Value | -0.04 | -0.00021476 | -0.2
Data Value | -0.045 | -0.00024104 | -0.2
Data Value | -0.05 | -0.0002676 | -0.2
Data Value | -0.055 | -0.00029482 | -0.2
Data Value | -0.06 | -0.00032118 | -0.2
Data Value | -0.065 | -0.0003472 | -0.2
Data Value | -0.07 | -0.00037434 | -0.2
Data Value | -0.075 | -0.00040104 | -0.2
Data Value | -0.08 | -0.00042664 | -0.2
Data Value | -0.085 | -0.0004532 | -0.2
Data Value | -0.09 | -0.00048028 | -0.2
Data Value | -0.095 | -0.00050584 | -0.2
Data Value | -0.1 | -0.00053148 | -0.2
Data Value | -0.105 | -0.00055846 | -0.2
Data Value | -0.11 | -0.0005846 | -0.2
Data Value | -0.115 | -0.00060964 | -0.2
Data Value | -0.12 | -0.00063556 | -0.2
Data Value | -0.125 | -0.00066262 | -0.2
Data Value | -0.13 | -0.00068794 | -0.2
Data Value | -0.135 | -0.00071256 | -0.2
Data Value | -0.14 | -0.00073896 | -0.2
Data Value | -0.145 | -0.00076558 | -0.2
Data Value | -0.15 | -0.00079012 | -0.2
Data Value | -0.155 | -0.00081466 | -0.2
Data Value | -0.16 | -0.00084128 | -0.2
Data Value | -0.165 | -0.00086698 | -0.2
Data Value | -0.17 | -0.00089048 | -0.2
Data Value | -0.175 | -0.00091556 | -0.2
Data Value | -0.18 | -0.00094232 | -0.2
Data Value | -0.185 | -0.00096656 | -0.2
Data Value | -0.19 | -0.00098992 | -0.2
Data Value | -0.195 | -0.00101588 | -0.2
Data Value | -0.2 | -0.00104182 | -0.2
Data Value | -0.205 | -0.0010651 | -0.2
Data Value | -0.21 | -0.0010893 | -0.2
Data Value | -0.215 | -0.00111508 | -0.2
Data Value | -0.22 | -0.00113716 | -0.2
Data Value | -0.225 | -0.00116 | -0.2
Data Value | -0.23 | -0.0011824 | -0.2
Data Value | -0.235 | -0.0012056 | -0.2
Data Value | -0.24 | -0.0012316 | -0.2
Data Value | -0.245 | -0.001255 | -0.2
Data Value | -0.25 | -0.0012766 | -0.2
Data Value | -0.255 | -0.0013016 | -0.2
Data Value | -0.26 | -0.0013274 | -0.2
Data Value | -0.265 | -0.00135 | -0.2
Data Value | -0.27 | -0.0013716 | -0.2
Data Value | -0.275 | -0.0013966 | -0.2
Data Value | -0.28 | -0.001422 | -0.2
Data Value | -0.285 | -0.0014426 | -0.2
Data Value | -0.29 | -0.0014664 | -0.2
Data Value | -0.295 | -0.0014922 | -0.2
Data Value | -0.3 | -0.0015132 | -0.2
Data Value | -0.305 | -0.0015344 | -0.2
Data Value | -0.31 | -0.0015592 | -0.2
Data Value | -0.315 | -0.001584 | -0.2
Data Value | -0.32 | -0.0016048 | -0.2
Data Value | -0.325 | -0.0016256 | -0.2
Data Value | -0.33 | -0.0016502 | -0.2
Data Value | -0.335 | -0.0016752 | -0.2
Data Value | -0.34 | -0.0016934 | -0.2
Data Value | -0.345 | -0.001717 | -0.2
Data Value | -0.35 | -0.001742 | -0.2
Data Value | -0.355 | -0.0017612 | -0.2
Data Value | -0.36 | -0.001782 | -0.2
Data Value | -0.365 | -0.0018076 | -0.2
Data Value | -0.37 | -0.0018294 | -0.2
Data Value | -0.375 | -0.0018478 | -0.2
Data Value | -0.38 | -0.0018704 | -0.2
Data Value | -0.385 | -0.0018954 | -0.2
Data Value | -0.39 | -0.001915 | -0.2
Data Value | -0.395 | -0.0019342 | -0.2
Data Value | -0.4 | -0.0019582 | -0.2
Data Value | -0.405 | -0.0019814 | -0.2
Data Value | -0.41 | -0.0019988 | -0.2
Data Value | -0.415 | -0.002022 | -0.2
Data Value | -0.42 | -0.0020458 | -0.2
Data Value | -0.425 | -0.0020628 | -0.2
Data Value | -0.43 | -0.0020838 | -0.2
Data Value | -0.435 | -0.0021092 | -0.2
Data Value | -0.44 | -0.0021276 | -0.2
Data Value | -0.445 | -0.0021456 | -0.2
Data Value | -0.45 | -0.0021706 | -0.2
Data Value | -0.455 | -0.002192 | -0.2
Data Value | -0.46 | -0.0022086 | -0.2
Data Value | -0.465 | -0.0022306 | -0.2
Data Value | -0.47 | -0.0022558 | -0.2
Data Value | -0.475 | -0.0022722 | -0.2
Data Value | -0.48 | -0.0022918 | -0.2
Data Value | -0.485 | -0.0023174 | -0.2
Data Value | -0.49 | -0.0023356 | -0.2
Data Value | -0.495 | -0.0023526 | -0.2
Data Value | -0.5 | -0.0023772 | -0.2
Data Value | 0 | 1.05274e-06 | -0.3
Data Value | -0.005 | -2.9082e-05 | -0.3
Data Value | -0.01 | -5.7818e-05 | -0.3
Data Value | -0.015 | -8.6192e-05 | -0.3
Data Value | -0.02 | -0.000115006 | -0.3
Data Value | -0.025 | -0.00014426 | -0.3
Data Value | -0.03 | -0.00017262 | -0.3
Data Value | -0.035 | -0.0002011 | -0.3
Data Value | -0.04 | -0.00023026 | -0.3
Data Value | -0.045 | -0.00025892 | -0.3
Data Value | -0.05 | -0.00028698 | -0.3
Data Value | -0.055 | -0.00031618 | -0.3
Data Value | -0.06 | -0.00034512 | -0.3
Data Value | -0.065 | -0.000373 | -0.3
Data Value | -0.07 | -0.00040156 | -0.3
Data Value | -0.075 | -0.00043074 | -0.3
Data Value | -0.08 | -0.00045862 | -0.3
Data Value | -0.085 | -0.00048652 | -0.3
Data Value | -0.09 | -0.00051572 | -0.3
Data Value | -0.095 | -0.00054402 | -0.3
Data Value | -0.1 | -0.00057136 | -0.3
Data Value | -0.105 | -0.00059976 | -0.3
Data Value | -0.11 | -0.00062884 | -0.3
Data Value | -0.115 | -0.00065666 | -0.3
Data Value | -0.12 | -0.00068352 | -0.3
Data Value | -0.125 | -0.0007119 | -0.3
Data Value | -0.13 | -0.00074088 | -0.3
Data Value | -0.135 | -0.000768 | -0.3
Data Value | -0.14 | -0.00079484 | -0.3
Data Value | -0.145 | -0.00082318 | -0.3
Data Value | -0.15 | -0.0008518 | -0.3
Data Value | -0.155 | -0.00087852 | -0.3
Data Value | -0.16 | -0.00090494 | -0.3
Data Value | -0.165 | -0.00093352 | -0.3
Data Value | -0.17 | -0.00096158 | -0.3
Data Value | -0.175 | -0.00098758 | -0.3
Data Value | -0.18 | -0.00101382 | -0.3
Data Value | -0.185 | -0.00104258 | -0.3
Data Value | -0.19 | -0.0010702 | -0.3
Data Value | -0.195 | -0.00109518 | -0.3
Data Value | -0.2 | -0.00112188 | -0.3
Data Value | -0.205 | -0.00115004 | -0.3
Data Value | -0.21 | -0.0011722 | -0.3
Data Value | -0.215 | -0.0012002 | -0.3
Data Value | -0.22 | -0.0012276 | -0.3
Data Value | -0.225 | -0.0012526 | -0.3
Data Value | -0.23 | -0.001278 | -0.3
Data Value | -0.235 | -0.0013062 | -0.3
Data Value | -0.24 | -0.0013332 | -0.3
Data Value | -0.245 | -0.0013568 | -0.3
Data Value | -0.25 | -0.0013852 | -0.3
Data Value | -0.255 | -0.0014104 | -0.3
Data Value | -0.26 | -0.0014342 | -0.3
Data Value | -0.265 | -0.001462 | -0.3
Data Value | -0.27 | -0.0014886 | -0.3
Data Value | -0.275 | -0.0015116 | -0.3
Data Value | -0.28 | -0.0015372 | -0.3
Data Value | -0.285 | -0.0015654 | -0.3
Data Value | -0.29 | -0.0015896 | -0.3
Data Value | -0.295 | -0.0016128 | -0.3
Data Value | -0.3 | -0.0016404 | -0.3
Data Value | -0.305 | -0.0016666 | -0.3
Data Value | -0.31 | -0.0016888 | -0.3
Data Value | -0.315 | -0.0017136 | -0.3
Data Value | -0.32 | -0.0017414 | -0.3
Data Value | -0.325 | -0.0017656 | -0.3
Data Value | -0.33 | -0.0017878 | -0.3
Data Value | -0.335 | -0.0018134 | -0.3
Data Value | -0.34 | -0.0018404 | -0.3
Data Value | -0.345 | -0.0018634 | -0.3
Data Value | -0.35 | -0.0018848 | -0.3
Data Value | -0.355 | -0.0019114 | -0.3
Data Value | -0.36 | -0.0019378 | -0.3
Data Value | -0.365 | -0.001959 | -0.3
Data Value | -0.37 | -0.0019812 | -0.3
Data Value | -0.375 | -0.002008 | -0.3
Data Value | -0.38 | -0.002033 | -0.3
Data Value | -0.385 | -0.0020538 | -0.3
Data Value | -0.39 | -0.0020764 | -0.3
Data Value | -0.395 | -0.0021032 | -0.3
Data Value | -0.4 | -0.002127 | -0.3
Data Value | -0.405 | -0.002147 | -0.3
Data Value | -0.41 | -0.0021708 | -0.3
Data Value | -0.415 | -0.0021964 | -0.3
Data Value | -0.42 | -0.0022148 | -0.3
Data Value | -0.425 | -0.0022396 | -0.3
Data Value | -0.43 | -0.0022652 | -0.3
Data Value | -0.435 | -0.0022838 | -0.3
Data Value | -0.44 | -0.0023054 | -0.3
Data Value | -0.445 | -0.0023322 | -0.3
Data Value | -0.45 | -0.0023528 | -0.3
Data Value | -0.455 | -0.0023716 | -0.3
Data Value | -0.46 | -0.002397 | -0.3
Data Value | -0.465 | -0.0024212 | -0.3
Data Value | -0.47 | -0.0024392 | -0.3
Data Value | -0.475 | -0.0024616 | -0.3
Data Value | -0.48 | -0.0024874 | -0.3
Data Value | -0.485 | -0.0025064 | -0.3
Data Value | -0.49 | -0.0025254 | -0.3
Data Value | -0.495 | -0.0025516 | -0.3
Data Value | -0.5 | -0.002573 | -0.3
Data Value | 0 | -1.126614e-07 | -0.4
Data Value | -0.005 | -3.0776e-05 | -0.4
Data Value | -0.01 | -6.1292e-05 | -0.4
Data Value | -0.015 | -9.1944e-05 | -0.4
Data Value | -0.02 | -0.00012244 | -0.4
Data Value | -0.025 | -0.00015254 | -0.4
Data Value | -0.03 | -0.00018318 | -0.4
Data Value | -0.035 | -0.00021412 | -0.4
Data Value | -0.04 | -0.00024414 | -0.4
Data Value | -0.045 | -0.0002746 | -0.4
Data Value | -0.05 | -0.00030548 | -0.4
Data Value | -0.055 | -0.00033554 | -0.4
Data Value | -0.06 | -0.00036576 | -0.4
Data Value | -0.065 | -0.00039678 | -0.4
Data Value | -0.07 | -0.00042672 | -0.4
Data Value | -0.075 | -0.00045668 | -0.4
Data Value | -0.08 | -0.00048752 | -0.4
Data Value | -0.085 | -0.00051778 | -0.4
Data Value | -0.09 | -0.00054714 | -0.4
Data Value | -0.095 | -0.00057772 | -0.4
Data Value | -0.1 | -0.00060832 | -0.4
Data Value | -0.105 | -0.00063734 | -0.4
Data Value | -0.11 | -0.00066748 | -0.4
Data Value | -0.115 | -0.00069834 | -0.4
Data Value | -0.12 | -0.00072732 | -0.4
Data Value | -0.125 | -0.00075642 | -0.4
Data Value | -0.13 | -0.00078738 | -0.4
Data Value | -0.135 | -0.00081688 | -0.4
Data Value | -0.14 | -0.00084526 | -0.4
Data Value | -0.145 | -0.00087558 | -0.4
Data Value | -0.15 | -0.00090586 | -0.4
Data Value | -0.155 | -0.00093394 | -0.4
Data Value | -0.16 | -0.00096326 | -0.4
Data Value | -0.165 | -0.00099386 | -0.4
Data Value | -0.17 | -0.00102296 | -0.4
Data Value | -0.175 | -0.00105068 | -0.4
Data Value | -0.18 | -0.00108022 | -0.4
Data Value | -0.185 | -0.0011107 | -0.4
Data Value | -0.19 | -0.001139 | -0.4
Data Value | -0.195 | -0.0011656 | -0.4
Data Value | -0.2 | -0.0011946 | -0.4
Data Value | -0.205 | -0.0012216 | -0.4
Data Value | -0.21 | -0.0012502 | -0.4
Data Value | -0.215 | -0.0012806 | -0.4
Data Value | -0.22 | -0.0013088 | -0.4
Data Value | -0.225 | -0.0013356 | -0.4
Data Value | -0.23 | -0.0013648 | -0.4
Data Value | -0.235 | -0.0013948 | -0.4
Data Value | -0.24 | -0.0014218 | -0.4
Data Value | -0.245 | -0.0014488 | -0.4
Data Value | -0.25 | -0.0014784 | -0.4
Data Value | -0.255 | -0.0015072 | -0.4
Data Value | -0.26 | -0.0015328 | -0.4
Data Value | -0.265 | -0.0015604 | -0.4
Data Value | -0.27 | -0.0015906 | -0.4
Data Value | -0.275 | -0.0016176 | -0.4
Data Value | -0.28 | -0.0016428 | -0.4
Data Value | -0.285 | -0.0016714 | -0.4
Data Value | -0.29 | -0.0017008 | -0.4
Data Value | -0.295 | -0.0017266 | -0.4
Data Value | -0.3 | -0.0017518 | -0.4
Data Value | -0.305 | -0.0017808 | -0.4
Data Value | -0.31 | -0.0018094 | -0.4
Data Value | -0.315 | -0.0018336 | -0.4
Data Value | -0.32 | -0.0018598 | -0.4
Data Value | -0.325 | -0.0018886 | -0.4
Data Value | -0.33 | -0.001916 | -0.4
Data Value | -0.335 | -0.0019398 | -0.4
Data Value | -0.34 | -0.0019656 | -0.4
Data Value | -0.345 | -0.0019948 | -0.4
Data Value | -0.35 | -0.0020212 | -0.4
Data Value | -0.355 | -0.0020444 | -0.4
Data Value | -0.36 | -0.0020704 | -0.4
Data Value | -0.365 | -0.0020994 | -0.4
Data Value | -0.37 | -0.0021246 | -0.4
Data Value | -0.375 | -0.002147 | -0.4
Data Value | -0.38 | -0.0021738 | -0.4
Data Value | -0.385 | -0.002202 | -0.4
Data Value | -0.39 | -0.0022256 | -0.4
Data Value | -0.395 | -0.0022486 | -0.4
Data Value | -0.4 | -0.0022752 | -0.4
Data Value | -0.405 | -0.002303 | -0.4
Data Value | -0.41 | -0.0023258 | -0.4
Data Value | -0.415 | -0.0023482 | -0.4
Data Value | -0.42 | -0.0023758 | -0.4
Data Value | -0.425 | -0.0024024 | -0.4
Data Value | -0.43 | -0.002424 | -0.4
Data Value | -0.435 | -0.0024466 | -0.4
Data Value | -0.44 | -0.0024742 | -0.4
Data Value | -0.445 | -0.0024996 | -0.4
Data Value | -0.45 | -0.0025198 | -0.4
Data Value | -0.455 | -0.0025436 | -0.4
Data Value | -0.46 | -0.002571 | -0.4
Data Value | -0.465 | -0.002591 | -0.4
Data Value | -0.47 | -0.002618 | -0.4
Data Value | -0.475 | -0.002638 | -0.4
Data Value | -0.48 | -0.002659 | -0.4
Data Value | -0.485 | -0.0026864 | -0.4
Data Value | -0.49 | -0.0027092 | -0.4
Data Value | -0.495 | -0.0027282 | -0.4
Data Value | -0.5 | -0.002754 | -0.4
Data Value | 0 | 1.06962e-06 | -0.5
Data Value | -0.005 | -3.2366e-05 | -0.5
Data Value | -0.01 | -6.4356e-05 | -0.5
Data Value | -0.015 | -9.5976e-05 | -0.5
Data Value | -0.02 | -0.00012808 | -0.5
Data Value | -0.025 | -0.0001604 | -0.5
Data Value | -0.03 | -0.00019228 | -0.5
Data Value | -0.035 | -0.000224 | -0.5
Data Value | -0.04 | -0.0002563 | -0.5
Data Value | -0.045 | -0.00028858 | -0.5
Data Value | -0.05 | -0.00031988 | -0.5
Data Value | -0.055 | -0.00035204 | -0.5
Data Value | -0.06 | -0.00038436 | -0.5
Data Value | -0.065 | -0.00041594 | -0.5
Data Value | -0.07 | -0.00044742 | -0.5
Data Value | -0.075 | -0.00048 | -0.5
Data Value | -0.08 | -0.00051188 | -0.5
Data Value | -0.085 | -0.00054298 | -0.5
Data Value | -0.09 | -0.00057486 | -0.5
Data Value | -0.095 | -0.00060734 | -0.5
Data Value | -0.1 | -0.0006384 | -0.5
Data Value | -0.105 | -0.00066954 | -0.5
Data Value | -0.11 | -0.0007021 | -0.5
Data Value | -0.115 | -0.00073348 | -0.5
Data Value | -0.12 | -0.0007638 | -0.5
Data Value | -0.125 | -0.00079612 | -0.5
Data Value | -0.13 | -0.00082796 | -0.5
Data Value | -0.135 | -0.00085814 | -0.5
Data Value | -0.14 | -0.0008896 | -0.5
Data Value | -0.145 | -0.00092194 | -0.5
Data Value | -0.15 | -0.00095218 | -0.5
Data Value | -0.155 | -0.00098258 | -0.5
Data Value | -0.16 | -0.00101504 | -0.5
Data Value | -0.165 | -0.00104546 | -0.5
Data Value | -0.17 | -0.00107538 | -0.5
Data Value | -0.175 | -0.00110696 | -0.5
Data Value | -0.18 | -0.00113898 | -0.5
Data Value | -0.185 | -0.0011668 | -0.5
Data Value | -0.19 | -0.0011986 | -0.5
Data Value | -0.195 | -0.0012286 | -0.5
Data Value | -0.2 | -0.0012576 | -0.5
Data Value | -0.205 | -0.0012892 | -0.5
Data Value | -0.21 | -0.001321 | -0.5
Data Value | -0.215 | -0.0013496 | -0.5
Data Value | -0.22 | -0.0013794 | -0.5
Data Value | -0.225 | -0.0014116 | -0.5
Data Value | -0.23 | -0.0014414 | -0.5
Data Value | -0.235 | -0.00147 | -0.5
Data Value | -0.24 | -0.0015006 | -0.5
Data Value | -0.245 | -0.001532 | -0.5
Data Value | -0.25 | -0.001561 | -0.5
Data Value | -0.255 | -0.0015888 | -0.5
Data Value | -0.26 | -0.00162 | -0.5
Data Value | -0.265 | -0.001651 | -0.5
Data Value | -0.27 | -0.0016786 | -0.5
Data Value | -0.275 | -0.0017068 | -0.5
Data Value | -0.28 | -0.0017376 | -0.5
Data Value | -0.285 | -0.0017682 | -0.5
Data Value | -0.29 | -0.0017952 | -0.5
Data Value | -0.295 | -0.0018232 | -0.5
Data Value | -0.3 | -0.0018546 | -0.5
Data Value | -0.305 | -0.0018838 | -0.5
Data Value | -0.31 | -0.0019102 | -0.5
Data Value | -0.315 | -0.0019384 | -0.5
Data Value | -0.32 | -0.0019696 | -0.5
Data Value | -0.325 | -0.0019978 | -0.5
Data Value | -0.33 | -0.0020232 | -0.5
Data Value | -0.335 | -0.0020522 | -0.5
Data Value | -0.34 | -0.0020828 | -0.5
Data Value | -0.345 | -0.0021096 | -0.5
Data Value | -0.35 | -0.0021352 | -0.5
Data Value | -0.355 | -0.0021642 | -0.5
Data Value | -0.36 | -0.002194 | -0.5
Data Value | -0.365 | -0.00222 | -0.5
Data Value | -0.37 | -0.002245 | -0.5
Data Value | -0.375 | -0.0022744 | -0.5
Data Value | -0.38 | -0.0023038 | -0.5
Data Value | -0.385 | -0.0023288 | -0.5
Data Value | -0.39 | -0.0023536 | -0.5
Data Value | -0.395 | -0.0023832 | -0.5
Data Value | -0.4 | -0.0024114 | -0.5
Data Value | -0.405 | -0.0024344 | -0.5
Data Value | -0.41 | -0.002464 | -0.5
Data Value | -0.415 | -0.0024864 | -0.5
Data Value | -0.42 | -0.002512 | -0.5
Data Value | -0.425 | -0.0025416 | -0.5
Data Value | -0.43 | -0.0025652 | -0.5
Data Value | -0.435 | -0.0025888 | -0.5
Data Value | -0.44 | -0.0026182 | -0.5
Data Value | -0.445 | -0.0026438 | -0.5
Data Value | -0.45 | -0.0026658 | -0.5
Data Value | -0.455 | -0.0026932 | -0.5
Data Value | -0.46 | -0.0027214 | -0.5
Data Value | -0.465 | -0.0027426 | -0.5
Data Value | -0.47 | -0.0027672 | -0.5
Data Value | -0.475 | -0.0027964 | -0.5
Data Value | -0.48 | -0.0028182 | -0.5
Data Value | -0.485 | -0.0028416 | -0.5
Data Value | -0.49 | -0.00287 | -0.5
Data Value | -0.495 | -0.0028932 | -0.5
Data Value | -0.5 | -0.002914 | -0.5

## List(6)
Setup Name: | I/V Sweep
Date:
Vd | Id
0 | -1.082646e-07
-0.005 | -2.3106e-05
-0.01 | -4.568e-05
-0.015 | -6.8528e-05
-0.02 | -9.128e-05
-0.025 | -0.000113686
-0.03 | -0.00013602
-0.035 | -0.00015904
-0.04 | -0.00018154
-0.045 | -0.0002036
-0.05 | -0.00022648
-0.055 | -0.00024928
-0.06 | -0.00027106
-0.065 | -0.00029362
-0.07 | -0.00031654
-0.075 | -0.00033816
-0.08 | -0.00036002
-0.085 | -0.00038294
-0.09 | -0.00040534
-0.095 | -0.00042632
-0.1 | -0.00044844
-0.105 | -0.00047144
-0.11 | -0.00049256
-0.115 | -0.00051364
-0.12 | -0.00053622
-0.125 | -0.00055834
-0.13 | -0.00057832
-0.135 | -0.00060056
-0.14 | -0.0006231
-0.145 | -0.00064322
-0.15 | -0.00066388
-0.155 | -0.00068658
-0.16 | -0.0007077
-0.165 | -0.00072732
-0.17 | -0.00074878
-0.175 | -0.00077148
-0.18 | -0.0007915
-0.185 | -0.00081072
-0.19 | -0.00083324
-0.195 | -0.00085486
-0.2 | -0.00087332
-0.205 | -0.00089368
-0.21 | -0.00091618
-0.215 | -0.00093674
-0.22 | -0.0009551
-0.225 | -0.00097558
-0.23 | -0.00099818
-0.235 | -0.00101792
-0.24 | -0.00103588
-0.245 | -0.00105682
-0.25 | -0.0010791
-0.255 | -0.00109808
-0.26 | -0.00111558
-0.265 | -0.0011372
-0.27 | -0.0011522
-0.275 | -0.001174
-0.28 | -0.0011928
-0.285 | -0.0012094
-0.29 | -0.001231
-0.295 | -0.001252
-0.3 | -0.0012686
-0.305 | -0.0012884
-0.31 | -0.001311
-0.315 | -0.0013284
-0.32 | -0.0013458
-0.325 | -0.0013688
-0.33 | -0.0013882
-0.335 | -0.0014042
-0.34 | -0.0014256
-0.345 | -0.0014474
-0.35 | -0.0014638
-0.355 | -0.001482
-0.36 | -0.0015044
-0.365 | -0.0015242
-0.37 | -0.0015402
-0.375 | -0.001559
-0.38 | -0.0015818
-0.385 | -0.0016014
-0.39 | -0.001617
-0.395 | -0.0016372
-0.4 | -0.0016606
-0.405 | -0.0016778
-0.41 | -0.0016942
-0.415 | -0.0017174
-0.42 | -0.0017386
-0.425 | -0.0017544
-0.43 | -0.0017728
-0.435 | -0.0017958
-0.44 | -0.001816
-0.445 | -0.0018312
-0.45 | -0.0018518
-0.455 | -0.0018764
-0.46 | -0.0018928
-0.465 | -0.0019088
-0.47 | -0.0019324
-0.475 | -0.0019548
-0.48 | -0.001971
-0.485 | -0.001989
-0.49 | -0.002013
-0.495 | -0.002034
-0.5 | -0.0020502
0 | -1.150058e-07
-0.005 | -2.5002e-05
-0.01 | -4.9594e-05
-0.015 | -7.3914e-05
-0.02 | -9.887e-05
-0.025 | -0.00012364
-0.03 | -0.000148
-0.035 | -0.00017236
-0.04 | -0.00019746
-0.045 | -0.00022184
-0.05 | -0.00024578
-0.055 | -0.0002708
-0.06 | -0.00029548
-0.065 | -0.00031912
-0.07 | -0.00034366
-0.075 | -0.00036852
-0.08 | -0.000392
-0.085 | -0.00041592
-0.09 | -0.00044092
-0.095 | -0.00046456
-0.1 | -0.00048766
-0.105 | -0.00051226
-0.11 | -0.00053678
-0.115 | -0.00055946
-0.12 | -0.00058292
-0.125 | -0.00060772
-0.13 | -0.0006304
-0.135 | -0.00065298
-0.14 | -0.00067754
-0.145 | -0.00070134
-0.15 | -0.00072292
-0.155 | -0.00074646
-0.16 | -0.00077094
-0.165 | -0.00079266
-0.17 | -0.0008148
-0.175 | -0.0008391
-0.18 | -0.00086256
-0.185 | -0.00088376
-0.19 | -0.00090582
-0.195 | -0.00092998
-0.2 | -0.0009532
-0.205 | -0.00097338
-0.21 | -0.00099592
-0.215 | -0.0010202
-0.22 | -0.00104158
-0.225 | -0.0010619
-0.23 | -0.0010853
-0.235 | -0.00110884
-0.24 | -0.00112902
-0.245 | -0.00114924
-0.25 | -0.0011688
-0.255 | -0.0011886
-0.26 | -0.0012118
-0.265 | -0.0012348
-0.27 | -0.0012536
-0.275 | -0.0012742
-0.28 | -0.0012986
-0.285 | -0.0013198
-0.29 | -0.001338
-0.295 | -0.0013604
-0.3 | -0.0013842
-0.305 | -0.001403
-0.31 | -0.0014224
-0.315 | -0.0014454
-0.32 | -0.0014682
-0.325 | -0.0014866
-0.33 | -0.0015058
-0.335 | -0.00153
-0.34 | -0.0015514
-0.345 | -0.0015688
-0.35 | -0.001589
-0.355 | -0.001613
-0.36 | -0.0016336
-0.365 | -0.00165
-0.37 | -0.0016712
-0.375 | -0.0016946
-0.38 | -0.001714
-0.385 | -0.0017308
-0.39 | -0.0017524
-0.395 | -0.0017762
-0.4 | -0.0017944
-0.405 | -0.0018114
-0.41 | -0.001834
-0.415 | -0.001857
-0.42 | -0.0018746
-0.425 | -0.0018914
-0.43 | -0.0019148
-0.435 | -0.001937
-0.44 | -0.0019532
-0.445 | -0.0019718
-0.45 | -0.001995
-0.455 | -0.0020168
-0.46 | -0.0020376
-0.465 | -0.0020556
-0.47 | -0.0020706
-0.475 | -0.0020936
-0.48 | -0.0021156
-0.485 | -0.0021306
-0.49 | -0.0021514
-0.495 | -0.0021762
-0.5 | -0.0021928
0 | -1.128036e-07
-0.005 | -2.716e-05
-0.01 | -5.3694e-05
-0.015 | -8.0596e-05
-0.02 | -0.000107518
-0.025 | -0.00013428
-0.03 | -0.0001606
-0.035 | -0.00018774
-0.04 | -0.00021476
-0.045 | -0.00024104
-0.05 | -0.0002676
-0.055 | -0.00029482
-0.06 | -0.00032118
-0.065 | -0.0003472
-0.07 | -0.00037434
-0.075 | -0.00040104
-0.08 | -0.00042664
-0.085 | -0.0004532
-0.09 | -0.00048028
-0.095 | -0.00050584
-0.1 | -0.00053148
-0.105 | -0.00055846
-0.11 | -0.0005846
-0.115 | -0.00060964
-0.12 | -0.00063556
-0.125 | -0.00066262
-0.13 | -0.00068794
-0.135 | -0.00071256
-0.14 | -0.00073896
-0.145 | -0.00076558
-0.15 | -0.00079012
-0.155 | -0.00081466
-0.16 | -0.00084128
-0.165 | -0.00086698
-0.17 | -0.00089048
-0.175 | -0.00091556
-0.18 | -0.00094232
-0.185 | -0.00096656
-0.19 | -0.00098992
-0.195 | -0.00101588
-0.2 | -0.00104182
-0.205 | -0.0010651
-0.21 | -0.0010893
-0.215 | -0.00111508
-0.22 | -0.00113716
-0.225 | -0.00116
-0.23 | -0.0011824
-0.235 | -0.0012056
-0.24 | -0.0012316
-0.245 | -0.001255
-0.25 | -0.0012766
-0.255 | -0.0013016
-0.26 | -0.0013274
-0.265 | -0.00135
-0.27 | -0.0013716
-0.275 | -0.0013966
-0.28 | -0.001422
-0.285 | -0.0014426
-0.29 | -0.0014664
-0.295 | -0.0014922
-0.3 | -0.0015132
-0.305 | -0.0015344
-0.31 | -0.0015592
-0.315 | -0.001584
-0.32 | -0.0016048
-0.325 | -0.0016256
-0.33 | -0.0016502
-0.335 | -0.0016752
-0.34 | -0.0016934
-0.345 | -0.001717
-0.35 | -0.001742
-0.355 | -0.0017612
-0.36 | -0.001782
-0.365 | -0.0018076
-0.37 | -0.0018294
-0.375 | -0.0018478
-0.38 | -0.0018704
-0.385 | -0.0018954
-0.39 | -0.001915
-0.395 | -0.0019342
-0.4 | -0.0019582
-0.405 | -0.0019814
-0.41 | -0.0019988
-0.415 | -0.002022
-0.42 | -0.0020458
-0.425 | -0.0020628
-0.43 | -0.0020838
-0.435 | -0.0021092
-0.44 | -0.0021276
-0.445 | -0.0021456
-0.45 | -0.0021706
-0.455 | -0.002192
-0.46 | -0.0022086
-0.465 | -0.0022306
-0.47 | -0.0022558
-0.475 | -0.0022722
-0.48 | -0.0022918
-0.485 | -0.0023174
-0.49 | -0.0023356
-0.495 | -0.0023526
-0.5 | -0.0023772
0 | 1.05274e-06
-0.005 | -2.9082e-05
-0.01 | -5.7818e-05
-0.015 | -8.6192e-05
-0.02 | -0.000115006
-0.025 | -0.00014426
-0.03 | -0.00017262
-0.035 | -0.0002011
-0.04 | -0.00023026
-0.045 | -0.00025892
-0.05 | -0.00028698
-0.055 | -0.00031618
-0.06 | -0.00034512
-0.065 | -0.000373
-0.07 | -0.00040156
-0.075 | -0.00043074
-0.08 | -0.00045862
-0.085 | -0.00048652
-0.09 | -0.00051572
-0.095 | -0.00054402
-0.1 | -0.00057136
-0.105 | -0.00059976
-0.11 | -0.00062884
-0.115 | -0.00065666
-0.12 | -0.00068352
-0.125 | -0.0007119
-0.13 | -0.00074088
-0.135 | -0.000768
-0.14 | -0.00079484
-0.145 | -0.00082318
-0.15 | -0.0008518
-0.155 | -0.00087852
-0.16 | -0.00090494
-0.165 | -0.00093352
-0.17 | -0.00096158
-0.175 | -0.00098758
-0.18 | -0.00101382
-0.185 | -0.00104258
-0.19 | -0.0010702
-0.195 | -0.00109518
-0.2 | -0.00112188
-0.205 | -0.00115004
-0.21 | -0.0011722
-0.215 | -0.0012002
-0.22 | -0.0012276
-0.225 | -0.0012526
-0.23 | -0.001278
-0.235 | -0.0013062
-0.24 | -0.0013332
-0.245 | -0.0013568
-0.25 | -0.0013852
-0.255 | -0.0014104
-0.26 | -0.0014342
-0.265 | -0.001462
-0.27 | -0.0014886
-0.275 | -0.0015116
-0.28 | -0.0015372
-0.285 | -0.0015654
-0.29 | -0.0015896
-0.295 | -0.0016128
-0.3 | -0.0016404
-0.305 | -0.0016666
-0.31 | -0.0016888
-0.315 | -0.0017136
-0.32 | -0.0017414
-0.325 | -0.0017656
-0.33 | -0.0017878
-0.335 | -0.0018134
-0.34 | -0.0018404
-0.345 | -0.0018634
-0.35 | -0.0018848
-0.355 | -0.0019114
-0.36 | -0.0019378
-0.365 | -0.001959
-0.37 | -0.0019812
-0.375 | -0.002008
-0.38 | -0.002033
-0.385 | -0.0020538
-0.39 | -0.0020764
-0.395 | -0.0021032
-0.4 | -0.002127
-0.405 | -0.002147
-0.41 | -0.0021708
-0.415 | -0.0021964
-0.42 | -0.0022148
-0.425 | -0.0022396
-0.43 | -0.0022652
-0.435 | -0.0022838
-0.44 | -0.0023054
-0.445 | -0.0023322
-0.45 | -0.0023528
-0.455 | -0.0023716
-0.46 | -0.002397
-0.465 | -0.0024212
-0.47 | -0.0024392
-0.475 | -0.0024616
-0.48 | -0.0024874
-0.485 | -0.0025064
-0.49 | -0.0025254
-0.495 | -0.0025516
-0.5 | -0.002573
0 | -1.126614e-07
-0.005 | -3.0776e-05
-0.01 | -6.1292e-05
-0.015 | -9.1944e-05
-0.02 | -0.00012244
-0.025 | -0.00015254
-0.03 | -0.00018318
-0.035 | -0.00021412
-0.04 | -0.00024414
-0.045 | -0.0002746
-0.05 | -0.00030548
-0.055 | -0.00033554
-0.06 | -0.00036576
-0.065 | -0.00039678
-0.07 | -0.00042672
-0.075 | -0.00045668
-0.08 | -0.00048752
-0.085 | -0.00051778
-0.09 | -0.00054714
-0.095 | -0.00057772
-0.1 | -0.00060832
-0.105 | -0.00063734
-0.11 | -0.00066748
-0.115 | -0.00069834
-0.12 | -0.00072732
-0.125 | -0.00075642
-0.13 | -0.00078738
-0.135 | -0.00081688
-0.14 | -0.00084526
-0.145 | -0.00087558
-0.15 | -0.00090586
-0.155 | -0.00093394
-0.16 | -0.00096326
-0.165 | -0.00099386
-0.17 | -0.00102296
-0.175 | -0.00105068
-0.18 | -0.00108022
-0.185 | -0.0011107
-0.19 | -0.001139
-0.195 | -0.0011656
-0.2 | -0.0011946
-0.205 | -0.0012216
-0.21 | -0.0012502
-0.215 | -0.0012806
-0.22 | -0.0013088
-0.225 | -0.0013356
-0.23 | -0.0013648
-0.235 | -0.0013948
-0.24 | -0.0014218
-0.245 | -0.0014488
-0.25 | -0.0014784
-0.255 | -0.0015072
-0.26 | -0.0015328
-0.265 | -0.0015604
-0.27 | -0.0015906
-0.275 | -0.0016176
-0.28 | -0.0016428
-0.285 | -0.0016714
-0.29 | -0.0017008
-0.295 | -0.0017266
-0.3 | -0.0017518
-0.305 | -0.0017808
-0.31 | -0.0018094
-0.315 | -0.0018336
-0.32 | -0.0018598
-0.325 | -0.0018886
-0.33 | -0.001916
-0.335 | -0.0019398
-0.34 | -0.0019656
-0.345 | -0.0019948
-0.35 | -0.0020212
-0.355 | -0.0020444
-0.36 | -0.0020704
-0.365 | -0.0020994
-0.37 | -0.0021246
-0.375 | -0.002147
-0.38 | -0.0021738
-0.385 | -0.002202
-0.39 | -0.0022256
-0.395 | -0.0022486
-0.4 | -0.0022752
-0.405 | -0.002303
-0.41 | -0.0023258
-0.415 | -0.0023482
-0.42 | -0.0023758
-0.425 | -0.0024024
-0.43 | -0.002424
-0.435 | -0.0024466
-0.44 | -0.0024742
-0.445 | -0.0024996
-0.45 | -0.0025198
-0.455 | -0.0025436
-0.46 | -0.002571
-0.465 | -0.002591
-0.47 | -0.002618
-0.475 | -0.002638
-0.48 | -0.002659
-0.485 | -0.0026864
-0.49 | -0.0027092
-0.495 | -0.0027282
-0.5 | -0.002754
0 | 1.06962e-06
-0.005 | -3.2366e-05
-0.01 | -6.4356e-05
-0.015 | -9.5976e-05
-0.02 | -0.00012808
-0.025 | -0.0001604
-0.03 | -0.00019228
-0.035 | -0.000224
-0.04 | -0.0002563
-0.045 | -0.00028858
-0.05 | -0.00031988
-0.055 | -0.00035204
-0.06 | -0.00038436
-0.065 | -0.00041594
-0.07 | -0.00044742
-0.075 | -0.00048
-0.08 | -0.00051188
-0.085 | -0.00054298
-0.09 | -0.00057486
-0.095 | -0.00060734
-0.1 | -0.0006384
-0.105 | -0.00066954
-0.11 | -0.0007021
-0.115 | -0.00073348
-0.12 | -0.0007638
-0.125 | -0.00079612
-0.13 | -0.00082796
-0.135 | -0.00085814
-0.14 | -0.0008896
-0.145 | -0.00092194
-0.15 | -0.00095218
-0.155 | -0.00098258
-0.16 | -0.00101504
-0.165 | -0.00104546
-0.17 | -0.00107538
-0.175 | -0.00110696
-0.18 | -0.00113898
-0.185 | -0.0011668
-0.19 | -0.0011986
-0.195 | -0.0012286
-0.2 | -0.0012576
-0.205 | -0.0012892
-0.21 | -0.001321
-0.215 | -0.0013496
-0.22 | -0.0013794
-0.225 | -0.0014116
-0.23 | -0.0014414
-0.235 | -0.00147
-0.24 | -0.0015006
-0.245 | -0.001532
-0.25 | -0.001561
-0.255 | -0.0015888
-0.26 | -0.00162
-0.265 | -0.001651
-0.27 | -0.0016786
-0.275 | -0.0017068
-0.28 | -0.0017376
-0.285 | -0.0017682
-0.29 | -0.0017952
-0.295 | -0.0018232
-0.3 | -0.0018546
-0.305 | -0.0018838
-0.31 | -0.0019102
-0.315 | -0.0019384
-0.32 | -0.0019696
-0.325 | -0.0019978
-0.33 | -0.0020232
-0.335 | -0.0020522
-0.34 | -0.0020828
-0.345 | -0.0021096
-0.35 | -0.0021352
-0.355 | -0.0021642
-0.36 | -0.002194
-0.365 | -0.00222
-0.37 | -0.002245
-0.375 | -0.0022744
-0.38 | -0.0023038
-0.385 | -0.0023288
-0.39 | -0.0023536
-0.395 | -0.0023832
-0.4 | -0.0024114
-0.405 | -0.0024344
-0.41 | -0.002464
-0.415 | -0.0024864
-0.42 | -0.002512
-0.425 | -0.0025416
-0.43 | -0.0025652
-0.435 | -0.0025888
-0.44 | -0.0026182
-0.445 | -0.0026438
-0.45 | -0.0026658
-0.455 | -0.0026932
-0.46 | -0.0027214
-0.465 | -0.0027426
-0.47 | -0.0027672
-0.475 | -0.0027964
-0.48 | -0.0028182
-0.485 | -0.0028416
-0.49 | -0.00287
-0.495 | -0.0028932
-0.5 | -0.002914