## Setup(13)
Setup title | "I/V Sweep"
Classic test name | "I/V Sweep"
Test date | 2024-04-19
Test time | 0.0012731
Device ID
Count | 13
Flags
Remarks
Context.MainFrame | B1500A
Channel.UnitType | SMU | SMU
Channel.Unit | SMU1:HR/AS | SMU2:HR/AS
Channel.IName | Ig | Id
Channel.VName | Vg | Vd
Channel.Mode | V | V
Channel.Func | VAR2 | VAR1
Channel.Index
Channel.Time
Measurement.Port.Unit | SMU1:HR/AS | SMU2:HR/AS
Measurement.Port.SeriesResistor | NONE | NONE
Measurement.Port.Filter | ON | ON
Measurement.Port.OutputVoltageComparison | 0 | 0
Measurement.Primary.Locus | Single
Measurement.Primary.Scale | LINEAR
Measurement.Primary.Start | 0
Measurement.Primary.Stop | -0.5
Measurement.Primary.Step | -0.005
Measurement.Primary.Compliance | 0.1
Measurement.Primary.PowerCompliance | 0
Measurement.Aborting.Condition | "CONTINUE AT ANY"
Measurement.PostOutput.Value | START
Measurement.PostOutput.Retention | OFF
Measurement.Secondary.Start | 0
Measurement.Secondary.Count | 6
Measurement.Secondary.Step | -0.1
Measurement.Secondary.Compliance | 0.0001
Measurement.Secondary.PowerCompliance | 0
Measurement.Bias.Source | 0 | 0
Measurement.Bias.Compliance | 0.0001 | 0.1
Measurement.Monitor.Unit | SMU1:HR/AS | SMU2:HR/AS
Measurement.Monitor.Adc | "HR ADC" | "HR ADC"
Measurement.Monitor.Measurement | "Compliance Side" | "Compliance Side"
Measurement.Monitor.RangingMode | LIMITED | LIMITED
Measurement.Monitor.RangeBoundary | 1nA | 1nA
Measurement.Monitor.RangeRating | "BY FULL RANGE" | "BY FULL RANGE"
Measurement.Monitor.RangeRatingCoeff | 50 | 50
Measurement.Timing.Hold | 0
Measurement.Timing.Delay | 0
Measurement.Adc.HighSpeed.Mode | AUTO
Measurement.Adc.HighSpeed.Coeff | 1
Measurement.Adc.HighResolution.AutoZero | OFF
Measurement.Adc.HighResolution.Mode | AUTO
Measurement.Adc.HighResolution.Coeff | 6
Measurement.WaitTime.Source.Coeff | 1
Measurement.WaitTime.Source.Offset | 0
Measurement.WaitTime.Monitor.Coeff | 1
Measurement.WaitTime.Monitor.Offset | 0
Output.Graph.Enabled | TRUE
Output.Graph.AutoScaling | FALSE
Output.Graph.XAxis.Data | Vd
Output.Graph.XAxis.Scale | Linear
Output.Graph.XAxis.Left | 0
Output.Graph.XAxis.Right | -0.5
Output.Graph.XAxis.RunTimeAutoScale | TRUE
Output.Graph.YAxis.Data | Id
Output.Graph.YAxis.Scale | Linear
Output.Graph.YAxis.Bottom | -0.1
Output.Graph.YAxis.Top | 0.1
Output.Graph.YAxis.Group
Output.Graph.YAxis.RunTimeAutoScale | TRUE
Output.List.Data | Vd | Vg | Id
AutoAnalysis.Interpolation | FALSE
AutoAnalysis.Var2StepCount | 1
AutoAnalysis.Var2StepScript
AutoAnalysis.Line1.Enabled | FALSE
AutoAnalysis.Line1.Type | 1
AutoAnalysis.Line1.Fix | TRUE
AutoAnalysis.Line1.YAxis | 0
AutoAnalysis.Line1.Point1.Type | 0
AutoAnalysis.Line1.Point1.XY.X
AutoAnalysis.Line1.Point1.XY.Y
AutoAnalysis.Line1.Point1.Data.Var
AutoAnalysis.Line1.Point1.Data.Condition
AutoAnalysis.Line1.Point1.Data.Start | FALSE
AutoAnalysis.Line1.Point1.Data.StartVar
AutoAnalysis.Line1.Point1.Data.StartCondition
AutoAnalysis.Line1.Point2.Type | 0
AutoAnalysis.Line1.Point2.XY.X
AutoAnalysis.Line1.Point2.XY.Y
AutoAnalysis.Line1.Point2.Data.Var
AutoAnalysis.Line1.Point2.Data.Condition
AutoAnalysis.Line1.Point2.Data.Start | FALSE
AutoAnalysis.Line1.Point2.Data.StartVar
AutoAnalysis.Line1.Point2.Data.StartCondition
AutoAnalysis.Line1.GradientExpr | 0
AutoAnalysis.Line2.Enabled | FALSE
AutoAnalysis.Line2.Type | 1
AutoAnalysis.Line2.Fix | TRUE
AutoAnalysis.Line2.YAxis | 0
AutoAnalysis.Line2.Point1.Type | 0
AutoAnalysis.Line2.Point1.XY.X
AutoAnalysis.Line2.Point1.XY.Y
AutoAnalysis.Line2.Point1.Data.Var
AutoAnalysis.Line2.Point1.Data.Condition
AutoAnalysis.Line2.Point1.Data.Start | FALSE
AutoAnalysis.Line2.Point1.Data.StartVar
AutoAnalysis.Line2.Point1.Data.StartCondition
AutoAnalysis.Line2.Point2.Type | 0
AutoAnalysis.Line2.Point2.XY.X
AutoAnalysis.Line2.Point2.XY.Y
AutoAnalysis.Line2.Point2.Data.Var
AutoAnalysis.Line2.Point2.Data.Condition
AutoAnalysis.Line2.Point2.Data.Start | FALSE
AutoAnalysis.Line2.Point2.Data.StartVar
AutoAnalysis.Line2.Point2.Data.StartCondition
AutoAnalysis.Line2.GradientExpr | 0
AutoAnalysis.Marker.Enabled | FALSE
AutoAnalysis.Marker.Data.Var
AutoAnalysis.Marker.Data.Condition
AutoAnalysis.Marker.Data.Start | FALSE
AutoAnalysis.Marker.Data.StartVar
AutoAnalysis.Marker.Data.StartCondition
Dimension1 | 101 | 101 | 101
Dimension2 | 6 | 6 | 6
Data Name | Vd | Id | Vg
Data Unit | V | A | V
Data Value | 0 | -2.8884e-09 | 0
Data Value | -0.005 | -3.83354e-08 | 0
Data Value | -0.01 | -8.528e-08 | 0
Data Value | -0.015 | -2.0974e-07 | 0
Data Value | -0.02 | -1.6634e-07 | 0
Data Value | -0.025 | -1.9324e-07 | 0
Data Value | -0.03 | -3.2488e-07 | 0
Data Value | -0.035 | -3.433e-07 | 0
Data Value | -0.04 | -3.1002e-07 | 0
Data Value | -0.045 | -4.4804e-07 | 0
Data Value | -0.05 | -5.134e-07 | 0
Data Value | -0.055 | -4.7602e-07 | 0
Data Value | -0.06 | -5.5616e-07 | 0
Data Value | -0.065 | -6.8026e-07 | 0
Data Value | -0.07 | -6.369e-07 | 0
Data Value | -0.075 | -6.6304e-07 | 0
Data Value | -0.08 | -7.9452e-07 | 0
Data Value | -0.085 | -8.1816e-07 | 0
Data Value | -0.09 | -7.9188e-07 | 0
Data Value | -0.095 | -9.1144e-07 | 0
Data Value | -0.1 | -1.0049e-06 | 0
Data Value | -0.105 | -9.6192e-07 | 0
Data Value | -0.11 | -9.8292e-07 | 0
Data Value | -0.115 | -1.10582e-06 | 0
Data Value | -0.12 | -1.1594e-06 | 0
Data Value | -0.125 | -1.1665e-06 | 0
Data Value | -0.13 | -1.15e-06 | 0
Data Value | -0.135 | -1.2873e-06 | 0
Data Value | -0.14 | -1.3498e-06 | 0
Data Value | -0.145 | -1.3133e-06 | 0
Data Value | -0.15 | -1.3909e-06 | 0
Data Value | -0.155 | -1.5058e-06 | 0
Data Value | -0.16 | -1.4756e-06 | 0
Data Value | -0.165 | -1.494e-06 | 0
Data Value | -0.17 | -1.6212e-06 | 0
Data Value | -0.175 | -1.6238e-06 | 0
Data Value | -0.18 | -1.6074e-06 | 0
Data Value | -0.185 | -1.7434e-06 | 0
Data Value | -0.19 | -1.8012e-06 | 0
Data Value | -0.195 | -1.7637e-06 | 0
Data Value | -0.2 | -1.8478e-06 | 0
Data Value | -0.205 | -1.9636e-06 | 0
Data Value | -0.21 | -1.9196e-06 | 0
Data Value | -0.215 | -1.9617e-06 | 0
Data Value | -0.22 | -2.0962e-06 | 0
Data Value | -0.225 | -2.048e-06 | 0
Data Value | -0.23 | -2.0918e-06 | 0
Data Value | -0.235 | -2.2251e-06 | 0
Data Value | -0.24 | -2.1792e-06 | 0
Data Value | -0.245 | -2.2201e-06 | 0
Data Value | -0.25 | -2.3535e-06 | 0
Data Value | -0.255 | -2.3075e-06 | 0
Data Value | -0.26 | -2.3449e-06 | 0
Data Value | -0.265 | -2.4726e-06 | 0
Data Value | -0.27 | -2.4472e-06 | 0
Data Value | -0.275 | -2.4439e-06 | 0
Data Value | -0.28 | -2.5835e-06 | 0
Data Value | -0.285 | -2.5879e-06 | 0
Data Value | -0.29 | -2.5651e-06 | 0
Data Value | -0.295 | -2.7027e-06 | 0
Data Value | -0.3 | -2.6868e-06 | 0
Data Value | -0.305 | -2.6868e-06 | 0
Data Value | -0.31 | -2.8177e-06 | 0
Data Value | -0.315 | -2.8391e-06 | 0
Data Value | -0.32 | -2.7959e-06 | 0
Data Value | -0.325 | -2.9348e-06 | 0
Data Value | -0.33 | -2.9581e-06 | 0
Data Value | -0.335 | -2.9101e-06 | 0
Data Value | -0.34 | -3.046e-06 | 0
Data Value | -0.345 | -3.0721e-06 | 0
Data Value | -0.35 | -3.0237e-06 | 0
Data Value | -0.355 | -3.1588e-06 | 0
Data Value | -0.36 | -3.1662e-06 | 0
Data Value | -0.365 | -3.1393e-06 | 0
Data Value | -0.37 | -3.2736e-06 | 0
Data Value | -0.375 | -3.3026e-06 | 0
Data Value | -0.38 | -3.2421e-06 | 0
Data Value | -0.385 | -3.3684e-06 | 0
Data Value | -0.39 | -3.4332e-06 | 0
Data Value | -0.395 | -3.3737e-06 | 0
Data Value | -0.4 | -3.4421e-06 | 0
Data Value | -0.405 | -3.5479e-06 | 0
Data Value | -0.41 | -3.5031e-06 | 0
Data Value | -0.415 | -3.5125e-06 | 0
Data Value | -0.42 | -3.6351e-06 | 0
Data Value | -0.425 | -3.6586e-06 | 0
Data Value | -0.43 | -3.6205e-06 | 0
Data Value | -0.435 | -3.7239e-06 | 0
Data Value | -0.44 | -3.7948e-06 | 0
Data Value | -0.445 | -3.7268e-06 | 0
Data Value | -0.45 | -3.7945e-06 | 0
Data Value | -0.455 | -3.8977e-06 | 0
Data Value | -0.46 | -3.8506e-06 | 0
Data Value | -0.465 | -3.8658e-06 | 0
Data Value | -0.47 | -3.9845e-06 | 0
Data Value | -0.475 | -3.9904e-06 | 0
Data Value | -0.48 | -3.9572e-06 | 0
Data Value | -0.485 | -4.0746e-06 | 0
Data Value | -0.49 | -4.1366e-06 | 0
Data Value | -0.495 | -4.0882e-06 | 0
Data Value | -0.5 | -4.154e-06 | 0
Data Value | 0 | -5.06064e-08 | -0.1
Data Value | -0.005 | 4.3066e-09 | -0.1
Data Value | -0.01 | -9.548e-08 | -0.1
Data Value | -0.015 | -2.0602e-07 | -0.1
Data Value | -0.02 | -1.6288e-07 | -0.1
Data Value | -0.025 | -1.949e-07 | -0.1
Data Value | -0.03 | -3.2914e-07 | -0.1
Data Value | -0.035 | -3.347e-07 | -0.1
Data Value | -0.04 | -3.1212e-07 | -0.1
Data Value | -0.045 | -4.4786e-07 | -0.1
Data Value | -0.05 | -5.1338e-07 | -0.1
Data Value | -0.055 | -4.7744e-07 | -0.1
Data Value | -0.06 | -5.5238e-07 | -0.1
Data Value | -0.065 | -6.781e-07 | -0.1
Data Value | -0.07 | -6.3416e-07 | -0.1
Data Value | -0.075 | -6.5452e-07 | -0.1
Data Value | -0.08 | -7.8526e-07 | -0.1
Data Value | -0.085 | -8.372e-07 | -0.1
Data Value | -0.09 | -7.971e-07 | -0.1
Data Value | -0.095 | -8.7572e-07 | -0.1
Data Value | -0.1 | -9.8338e-07 | -0.1
Data Value | -0.105 | -9.8634e-07 | -0.1
Data Value | -0.11 | -9.7646e-07 | -0.1
Data Value | -0.115 | -1.08204e-06 | -0.1
Data Value | -0.12 | -1.1255e-06 | -0.1
Data Value | -0.125 | -1.1926e-06 | -0.1
Data Value | -0.13 | -1.1541e-06 | -0.1
Data Value | -0.135 | -1.2326e-06 | -0.1
Data Value | -0.14 | -1.3549e-06 | -0.1
Data Value | -0.145 | -1.3095e-06 | -0.1
Data Value | -0.15 | -1.3311e-06 | -0.1
Data Value | -0.155 | -1.4579e-06 | -0.1
Data Value | -0.16 | -1.4929e-06 | -0.1
Data Value | -0.165 | -1.4409e-06 | -0.1
Data Value | -0.17 | -1.5735e-06 | -0.1
Data Value | -0.175 | -1.6303e-06 | -0.1
Data Value | -0.18 | -1.5906e-06 | -0.1
Data Value | -0.185 | -1.6695e-06 | -0.1
Data Value | -0.19 | -1.7575e-06 | -0.1
Data Value | -0.195 | -1.7062e-06 | -0.1
Data Value | -0.2 | -1.8275e-06 | -0.1
Data Value | -0.205 | -1.884e-06 | -0.1
Data Value | -0.21 | -1.8427e-06 | -0.1
Data Value | -0.215 | -1.909e-06 | -0.1
Data Value | -0.22 | -2.0339e-06 | -0.1
Data Value | -0.225 | -1.9771e-06 | -0.1
Data Value | -0.23 | -2.0256e-06 | -0.1
Data Value | -0.235 | -2.1536e-06 | -0.1
Data Value | -0.24 | -2.0957e-06 | -0.1
Data Value | -0.245 | -2.1405e-06 | -0.1
Data Value | -0.25 | -2.2671e-06 | -0.1
Data Value | -0.255 | -2.2165e-06 | -0.1
Data Value | -0.26 | -2.2519e-06 | -0.1
Data Value | -0.265 | -2.379e-06 | -0.1
Data Value | -0.27 | -2.3141e-06 | -0.1
Data Value | -0.275 | -2.3889e-06 | -0.1
Data Value | -0.28 | -2.4939e-06 | -0.1
Data Value | -0.285 | -2.4336e-06 | -0.1
Data Value | -0.29 | -2.4918e-06 | -0.1
Data Value | -0.295 | -2.6071e-06 | -0.1
Data Value | -0.3 | -2.5446e-06 | -0.1
Data Value | -0.305 | -2.5973e-06 | -0.1
Data Value | -0.31 | -2.7193e-06 | -0.1
Data Value | -0.315 | -2.6609e-06 | -0.1
Data Value | -0.32 | -2.7193e-06 | -0.1
Data Value | -0.325 | -2.8227e-06 | -0.1
Data Value | -0.33 | -2.7557e-06 | -0.1
Data Value | -0.335 | -2.8176e-06 | -0.1
Data Value | -0.34 | -2.9366e-06 | -0.1
Data Value | -0.345 | -2.8747e-06 | -0.1
Data Value | -0.35 | -2.9238e-06 | -0.1
Data Value | -0.355 | -3.0466e-06 | -0.1
Data Value | -0.36 | -2.9851e-06 | -0.1
Data Value | -0.365 | -3.0231e-06 | -0.1
Data Value | -0.37 | -3.1351e-06 | -0.1
Data Value | -0.375 | -3.1178e-06 | -0.1
Data Value | -0.38 | -3.1068e-06 | -0.1
Data Value | -0.385 | -3.2387e-06 | -0.1
Data Value | -0.39 | -3.2252e-06 | -0.1
Data Value | -0.395 | -3.206e-06 | -0.1
Data Value | -0.4 | -3.3326e-06 | -0.1
Data Value | -0.405 | -3.3218e-06 | -0.1
Data Value | -0.41 | -3.3281e-06 | -0.1
Data Value | -0.415 | -3.4547e-06 | -0.1
Data Value | -0.42 | -3.4376e-06 | -0.1
Data Value | -0.425 | -3.4328e-06 | -0.1
Data Value | -0.43 | -3.5616e-06 | -0.1
Data Value | -0.435 | -3.5451e-06 | -0.1
Data Value | -0.44 | -3.5338e-06 | -0.1
Data Value | -0.445 | -3.6524e-06 | -0.1
Data Value | -0.45 | -3.6659e-06 | -0.1
Data Value | -0.455 | -3.6333e-06 | -0.1
Data Value | -0.46 | -3.7506e-06 | -0.1
Data Value | -0.465 | -3.8109e-06 | -0.1
Data Value | -0.47 | -3.7678e-06 | -0.1
Data Value | -0.475 | -3.815e-06 | -0.1
Data Value | -0.48 | -3.9239e-06 | -0.1
Data Value | -0.485 | -3.9005e-06 | -0.1
Data Value | -0.49 | -3.8938e-06 | -0.1
Data Value | -0.495 | -4.0127e-06 | -0.1
Data Value | -0.5 | -4.0207e-06 | -0.1
Data Value | 0 | -4.59134e-08 | -0.2
Data Value | -0.005 | -3.4299e-08 | -0.2
Data Value | -0.01 | -1.175e-07 | -0.2
Data Value | -0.015 | -1.9346e-07 | -0.2
Data Value | -0.02 | -1.5404e-07 | -0.2
Data Value | -0.025 | -2.1956e-07 | -0.2
Data Value | -0.03 | -3.3836e-07 | -0.2
Data Value | -0.035 | -3.1964e-07 | -0.2
Data Value | -0.04 | -3.1896e-07 | -0.2
Data Value | -0.045 | -4.5888e-07 | -0.2
Data Value | -0.05 | -5.276e-07 | -0.2
Data Value | -0.055 | -4.8472e-07 | -0.2
Data Value | -0.06 | -5.3594e-07 | -0.2
Data Value | -0.065 | -6.6024e-07 | -0.2
Data Value | -0.07 | -6.6034e-07 | -0.2
Data Value | -0.075 | -6.6044e-07 | -0.2
Data Value | -0.08 | -7.93e-07 | -0.2
Data Value | -0.085 | -8.3836e-07 | -0.2
Data Value | -0.09 | -8.055e-07 | -0.2
Data Value | -0.095 | -9.1308e-07 | -0.2
Data Value | -0.1 | -1.00956e-06 | -0.2
Data Value | -0.105 | -9.6384e-07 | -0.2
Data Value | -0.11 | -1.00328e-06 | -0.2
Data Value | -0.115 | -1.13296e-06 | -0.2
Data Value | -0.12 | -1.1666e-06 | -0.2
Data Value | -0.125 | -1.1621e-06 | -0.2
Data Value | -0.13 | -1.1551e-06 | -0.2
Data Value | -0.135 | -1.2875e-06 | -0.2
Data Value | -0.14 | -1.3432e-06 | -0.2
Data Value | -0.145 | -1.3e-06 | -0.2
Data Value | -0.15 | -1.4146e-06 | -0.2
Data Value | -0.155 | -1.4764e-06 | -0.2
Data Value | -0.16 | -1.4329e-06 | -0.2
Data Value | -0.165 | -1.5426e-06 | -0.2
Data Value | -0.17 | -1.609e-06 | -0.2
Data Value | -0.175 | -1.5619e-06 | -0.2
Data Value | -0.18 | -1.673e-06 | -0.2
Data Value | -0.185 | -1.7364e-06 | -0.2
Data Value | -0.19 | -1.6882e-06 | -0.2
Data Value | -0.195 | -1.7968e-06 | -0.2
Data Value | -0.2 | -1.8631e-06 | -0.2
Data Value | -0.205 | -1.7996e-06 | -0.2
Data Value | -0.21 | -1.9199e-06 | -0.2
Data Value | -0.215 | -1.9809e-06 | -0.2
Data Value | -0.22 | -1.9383e-06 | -0.2
Data Value | -0.225 | -2.0112e-06 | -0.2
Data Value | -0.23 | -2.1283e-06 | -0.2
Data Value | -0.235 | -2.0795e-06 | -0.2
Data Value | -0.24 | -2.0955e-06 | -0.2
Data Value | -0.245 | -2.2179e-06 | -0.2
Data Value | -0.25 | -2.2459e-06 | -0.2
Data Value | -0.255 | -2.1937e-06 | -0.2
Data Value | -0.26 | -2.3146e-06 | -0.2
Data Value | -0.265 | -2.3714e-06 | -0.2
Data Value | -0.27 | -2.3264e-06 | -0.2
Data Value | -0.275 | -2.3957e-06 | -0.2
Data Value | -0.28 | -2.5097e-06 | -0.2
Data Value | -0.285 | -2.4578e-06 | -0.2
Data Value | -0.29 | -2.4762e-06 | -0.2
Data Value | -0.295 | -2.602e-06 | -0.2
Data Value | -0.3 | -2.6075e-06 | -0.2
Data Value | -0.305 | -2.5678e-06 | -0.2
Data Value | -0.31 | -2.6893e-06 | -0.2
Data Value | -0.315 | -2.758e-06 | -0.2
Data Value | -0.32 | -2.6998e-06 | -0.2
Data Value | -0.325 | -2.7574e-06 | -0.2
Data Value | -0.33 | -2.8729e-06 | -0.2
Data Value | -0.335 | -2.8223e-06 | -0.2
Data Value | -0.34 | -2.8434e-06 | -0.2
Data Value | -0.345 | -2.9695e-06 | -0.2
Data Value | -0.35 | -2.9524e-06 | -0.2
Data Value | -0.355 | -2.9276e-06 | -0.2
Data Value | -0.36 | -3.0638e-06 | -0.2
Data Value | -0.365 | -3.0954e-06 | -0.2
Data Value | -0.37 | -3.052e-06 | -0.2
Data Value | -0.375 | -3.1389e-06 | -0.2
Data Value | -0.38 | -3.2384e-06 | -0.2
Data Value | -0.385 | -3.1771e-06 | -0.2
Data Value | -0.39 | -3.2021e-06 | -0.2
Data Value | -0.395 | -3.333e-06 | -0.2
Data Value | -0.4 | -3.2958e-06 | -0.2
Data Value | -0.405 | -3.2873e-06 | -0.2
Data Value | -0.41 | -3.395e-06 | -0.2
Data Value | -0.415 | -3.3479e-06 | -0.2
Data Value | -0.42 | -3.4845e-06 | -0.2
Data Value | -0.425 | -3.5035e-06 | -0.2
Data Value | -0.43 | -3.4545e-06 | -0.2
Data Value | -0.435 | -3.5871e-06 | -0.2
Data Value | -0.44 | -3.6111e-06 | -0.2
Data Value | -0.445 | -3.5594e-06 | -0.2
Data Value | -0.45 | -3.7045e-06 | -0.2
Data Value | -0.455 | -3.7128e-06 | -0.2
Data Value | -0.46 | -3.6663e-06 | -0.2
Data Value | -0.465 | -3.8021e-06 | -0.2
Data Value | -0.47 | -3.8207e-06 | -0.2
Data Value | -0.475 | -3.7716e-06 | -0.2
Data Value | -0.48 | -3.9057e-06 | -0.2
Data Value | -0.485 | -3.9331e-06 | -0.2
Data Value | -0.49 | -3.8782e-06 | -0.2
Data Value | -0.495 | -4.0073e-06 | -0.2
Data Value | -0.5 | -4.0404e-06 | -0.2
Data Value | 0 | 3.93198e-08 | -0.3
Data Value | -0.005 | -9.33278e-08 | -0.3
Data Value | -0.01 | -4.89438e-08 | -0.3
Data Value | -0.015 | -1.121e-07 | -0.3
Data Value | -0.02 | -2.417e-07 | -0.3
Data Value | -0.025 | -2.3198e-07 | -0.3
Data Value | -0.03 | -2.279e-07 | -0.3
Data Value | -0.035 | -3.6954e-07 | -0.3
Data Value | -0.04 | -4.248e-07 | -0.3
Data Value | -0.045 | -3.8936e-07 | -0.3
Data Value | -0.05 | -4.9118e-07 | -0.3
Data Value | -0.055 | -5.963e-07 | -0.3
Data Value | -0.06 | -5.525e-07 | -0.3
Data Value | -0.065 | -5.8804e-07 | -0.3
Data Value | -0.07 | -7.225e-07 | -0.3
Data Value | -0.075 | -7.2842e-07 | -0.3
Data Value | -0.08 | -7.0586e-07 | -0.3
Data Value | -0.085 | -8.5764e-07 | -0.3
Data Value | -0.09 | -8.8486e-07 | -0.3
Data Value | -0.095 | -8.6354e-07 | -0.3
Data Value | -0.1 | -9.4232e-07 | -0.3
Data Value | -0.105 | -1.05162e-06 | -0.3
Data Value | -0.11 | -1.05188e-06 | -0.3
Data Value | -0.115 | -1.04854e-06 | -0.3
Data Value | -0.12 | -1.13848e-06 | -0.3
Data Value | -0.125 | -1.1753e-06 | -0.3
Data Value | -0.13 | -1.2893e-06 | -0.3
Data Value | -0.135 | -1.2406e-06 | -0.3
Data Value | -0.14 | -1.2732e-06 | -0.3
Data Value | -0.145 | -1.4065e-06 | -0.3
Data Value | -0.15 | -1.4052e-06 | -0.3
Data Value | -0.155 | -1.3837e-06 | -0.3
Data Value | -0.16 | -1.5243e-06 | -0.3
Data Value | -0.165 | -1.5706e-06 | -0.3
Data Value | -0.17 | -1.5225e-06 | -0.3
Data Value | -0.175 | -1.6364e-06 | -0.3
Data Value | -0.18 | -1.7263e-06 | -0.3
Data Value | -0.185 | -1.6707e-06 | -0.3
Data Value | -0.19 | -1.7154e-06 | -0.3
Data Value | -0.195 | -1.8368e-06 | -0.3
Data Value | -0.2 | -1.8197e-06 | -0.3
Data Value | -0.205 | -1.8066e-06 | -0.3
Data Value | -0.21 | -1.9435e-06 | -0.3
Data Value | -0.215 | -1.9761e-06 | -0.3
Data Value | -0.22 | -1.9276e-06 | -0.3
Data Value | -0.225 | -2.0588e-06 | -0.3
Data Value | -0.23 | -2.0962e-06 | -0.3
Data Value | -0.235 | -2.0456e-06 | -0.3
Data Value | -0.24 | -2.1734e-06 | -0.3
Data Value | -0.245 | -2.2129e-06 | -0.3
Data Value | -0.25 | -2.1602e-06 | -0.3
Data Value | -0.255 | -2.2862e-06 | -0.3
Data Value | -0.26 | -2.331e-06 | -0.3
Data Value | -0.265 | -2.2825e-06 | -0.3
Data Value | -0.27 | -2.3904e-06 | -0.3
Data Value | -0.275 | -2.4545e-06 | -0.3
Data Value | -0.28 | -2.401e-06 | -0.3
Data Value | -0.285 | -2.4984e-06 | -0.3
Data Value | -0.29 | -2.5683e-06 | -0.3
Data Value | -0.295 | -2.5085e-06 | -0.3
Data Value | -0.3 | -2.6119e-06 | -0.3
Data Value | -0.305 | -2.6697e-06 | -0.3
Data Value | -0.31 | -2.6158e-06 | -0.3
Data Value | -0.315 | -2.7202e-06 | -0.3
Data Value | -0.32 | -2.7829e-06 | -0.3
Data Value | -0.325 | -2.7275e-06 | -0.3
Data Value | -0.33 | -2.827e-06 | -0.3
Data Value | -0.335 | -2.8882e-06 | -0.3
Data Value | -0.34 | -2.8338e-06 | -0.3
Data Value | -0.345 | -2.9337e-06 | -0.3
Data Value | -0.35 | -2.9933e-06 | -0.3
Data Value | -0.355 | -2.9375e-06 | -0.3
Data Value | -0.36 | -3.0392e-06 | -0.3
Data Value | -0.365 | -3.101e-06 | -0.3
Data Value | -0.37 | -3.0456e-06 | -0.3
Data Value | -0.375 | -3.1419e-06 | -0.3
Data Value | -0.38 | -3.2247e-06 | -0.3
Data Value | -0.385 | -3.1746e-06 | -0.3
Data Value | -0.39 | -3.1921e-06 | -0.3
Data Value | -0.395 | -3.3124e-06 | -0.3
Data Value | -0.4 | -3.3242e-06 | -0.3
Data Value | -0.405 | -3.2732e-06 | -0.3
Data Value | -0.41 | -3.3981e-06 | -0.3
Data Value | -0.415 | -3.4558e-06 | -0.3
Data Value | -0.42 | -3.4111e-06 | -0.3
Data Value | -0.425 | -3.4563e-06 | -0.3
Data Value | -0.43 | -3.5829e-06 | -0.3
Data Value | -0.435 | -3.5293e-06 | -0.3
Data Value | -0.44 | -3.5434e-06 | -0.3
Data Value | -0.445 | -3.6625e-06 | -0.3
Data Value | -0.45 | -3.6859e-06 | -0.3
Data Value | -0.455 | -3.6453e-06 | -0.3
Data Value | -0.46 | -3.7504e-06 | -0.3
Data Value | -0.465 | -3.8091e-06 | -0.3
Data Value | -0.47 | -3.7448e-06 | -0.3
Data Value | -0.475 | -3.827e-06 | -0.3
Data Value | -0.48 | -3.9261e-06 | -0.3
Data Value | -0.485 | -3.8753e-06 | -0.3
Data Value | -0.49 | -3.8955e-06 | -0.3
Data Value | -0.495 | -4.0174e-06 | -0.3
Data Value | -0.5 | -3.9923e-06 | -0.3
Data Value | 0 | 5.03764e-08 | -0.4
Data Value | -0.005 | -1.014128e-07 | -0.4
Data Value | -0.01 | -4.77796e-08 | -0.4
Data Value | -0.015 | -1.0748e-07 | -0.4
Data Value | -0.02 | -2.44e-07 | -0.4
Data Value | -0.025 | -2.5068e-07 | -0.4
Data Value | -0.03 | -2.2782e-07 | -0.4
Data Value | -0.035 | -3.5684e-07 | -0.4
Data Value | -0.04 | -4.43e-07 | -0.4
Data Value | -0.045 | -4.167e-07 | -0.4
Data Value | -0.05 | -4.3818e-07 | -0.4
Data Value | -0.055 | -5.7074e-07 | -0.4
Data Value | -0.06 | -6.2832e-07 | -0.4
Data Value | -0.065 | -6.0446e-07 | -0.4
Data Value | -0.07 | -6.4154e-07 | -0.4
Data Value | -0.075 | -7.9642e-07 | -0.4
Data Value | -0.08 | -7.5518e-07 | -0.4
Data Value | -0.085 | -7.847e-07 | -0.4
Data Value | -0.09 | -9.1694e-07 | -0.4
Data Value | -0.095 | -9.281e-07 | -0.4
Data Value | -0.1 | -9.008e-07 | -0.4
Data Value | -0.105 | -1.03812e-06 | -0.4
Data Value | -0.11 | -1.1029e-06 | -0.4
Data Value | -0.115 | -1.06464e-06 | -0.4
Data Value | -0.12 | -1.14346e-06 | -0.4
Data Value | -0.125 | -1.1484e-06 | -0.4
Data Value | -0.13 | -1.2815e-06 | -0.4
Data Value | -0.135 | -1.2562e-06 | -0.4
Data Value | -0.14 | -1.2834e-06 | -0.4
Data Value | -0.145 | -1.4156e-06 | -0.4
Data Value | -0.15 | -1.3913e-06 | -0.4
Data Value | -0.155 | -1.4152e-06 | -0.4
Data Value | -0.16 | -1.5409e-06 | -0.4
Data Value | -0.165 | -1.5644e-06 | -0.4
Data Value | -0.17 | -1.5196e-06 | -0.4
Data Value | -0.175 | -1.6512e-06 | -0.4
Data Value | -0.18 | -1.7018e-06 | -0.4
Data Value | -0.185 | -1.65e-06 | -0.4
Data Value | -0.19 | -1.7809e-06 | -0.4
Data Value | -0.195 | -1.8258e-06 | -0.4
Data Value | -0.2 | -1.7785e-06 | -0.4
Data Value | -0.205 | -1.9028e-06 | -0.4
Data Value | -0.21 | -1.9491e-06 | -0.4
Data Value | -0.215 | -1.9011e-06 | -0.4
Data Value | -0.22 | -2.0196e-06 | -0.4
Data Value | -0.225 | -2.0729e-06 | -0.4
Data Value | -0.23 | -2.0139e-06 | -0.4
Data Value | -0.235 | -2.1344e-06 | -0.4
Data Value | -0.24 | -2.1973e-06 | -0.4
Data Value | -0.245 | -2.1563e-06 | -0.4
Data Value | -0.25 | -2.196e-06 | -0.4
Data Value | -0.255 | -2.3207e-06 | -0.4
Data Value | -0.26 | -2.2865e-06 | -0.4
Data Value | -0.265 | -2.2999e-06 | -0.4
Data Value | -0.27 | -2.4171e-06 | -0.4
Data Value | -0.275 | -2.4354e-06 | -0.4
Data Value | -0.28 | -2.3849e-06 | -0.4
Data Value | -0.285 | -2.5108e-06 | -0.4
Data Value | -0.29 | -2.5672e-06 | -0.4
Data Value | -0.295 | -2.5138e-06 | -0.4
Data Value | -0.3 | -2.5852e-06 | -0.4
Data Value | -0.305 | -2.6924e-06 | -0.4
Data Value | -0.31 | -2.6264e-06 | -0.4
Data Value | -0.315 | -2.7092e-06 | -0.4
Data Value | -0.32 | -2.7936e-06 | -0.4
Data Value | -0.325 | -2.7313e-06 | -0.4
Data Value | -0.33 | -2.8146e-06 | -0.4
Data Value | -0.335 | -2.8968e-06 | -0.4
Data Value | -0.34 | -2.8422e-06 | -0.4
Data Value | -0.345 | -2.9204e-06 | -0.4
Data Value | -0.35 | -3.0037e-06 | -0.4
Data Value | -0.355 | -2.9451e-06 | -0.4
Data Value | -0.36 | -3.0201e-06 | -0.4
Data Value | -0.365 | -3.1142e-06 | -0.4
Data Value | -0.37 | -3.0582e-06 | -0.4
Data Value | -0.375 | -3.0947e-06 | -0.4
Data Value | -0.38 | -3.2118e-06 | -0.4
Data Value | -0.385 | -3.2e-06 | -0.4
Data Value | -0.39 | -3.1796e-06 | -0.4
Data Value | -0.395 | -3.299e-06 | -0.4
Data Value | -0.4 | -3.31e-06 | -0.4
Data Value | -0.405 | -3.2773e-06 | -0.4
Data Value | -0.41 | -3.3862e-06 | -0.4
Data Value | -0.415 | -3.4448e-06 | -0.4
Data Value | -0.42 | -3.3947e-06 | -0.4
Data Value | -0.425 | -3.4712e-06 | -0.4
Data Value | -0.43 | -3.5653e-06 | -0.4
Data Value | -0.435 | -3.5047e-06 | -0.4
Data Value | -0.44 | -3.5789e-06 | -0.4
Data Value | -0.445 | -3.6675e-06 | -0.4
Data Value | -0.45 | -3.6064e-06 | -0.4
Data Value | -0.455 | -3.6755e-06 | -0.4
Data Value | -0.46 | -3.7774e-06 | -0.4
Data Value | -0.465 | -3.7207e-06 | -0.4
Data Value | -0.47 | -3.7418e-06 | -0.4
Data Value | -0.475 | -3.8597e-06 | -0.4
Data Value | -0.48 | -3.8401e-06 | -0.4
Data Value | -0.485 | -3.8243e-06 | -0.4
Data Value | -0.49 | -3.952e-06 | -0.4
Data Value | -0.495 | -3.9941e-06 | -0.4
Data Value | -0.5 | -3.9508e-06 | -0.4
Data Value | 0 | -2.3414e-09 | -0.5
Data Value | -0.005 | -7.76516e-08 | -0.5
Data Value | -0.01 | -1.4678e-07 | -0.5
Data Value | -0.015 | -1.4924e-07 | -0.5
Data Value | -0.02 | -1.3456e-07 | -0.5
Data Value | -0.025 | -2.7372e-07 | -0.5
Data Value | -0.03 | -3.4014e-07 | -0.5
Data Value | -0.035 | -3.0146e-07 | -0.5
Data Value | -0.04 | -3.9108e-07 | -0.5
Data Value | -0.045 | -5.1122e-07 | -0.5
Data Value | -0.05 | -4.7138e-07 | -0.5
Data Value | -0.055 | -4.796e-07 | -0.5
Data Value | -0.06 | -6.2152e-07 | -0.5
Data Value | -0.065 | -6.8226e-07 | -0.5
Data Value | -0.07 | -6.5886e-07 | -0.5
Data Value | -0.075 | -7.1526e-07 | -0.5
Data Value | -0.08 | -8.3182e-07 | -0.5
Data Value | -0.085 | -8.528e-07 | -0.5
Data Value | -0.09 | -8.1356e-07 | -0.5
Data Value | -0.095 | -9.3886e-07 | -0.5
Data Value | -0.1 | -1.0265e-06 | -0.5
Data Value | -0.105 | -9.9804e-07 | -0.5
Data Value | -0.11 | -1.01272e-06 | -0.5
Data Value | -0.115 | -1.15012e-06 | -0.5
Data Value | -0.12 | -1.1911e-06 | -0.5
Data Value | -0.125 | -1.1866e-06 | -0.5
Data Value | -0.13 | -1.1874e-06 | -0.5
Data Value | -0.135 | -1.3263e-06 | -0.5
Data Value | -0.14 | -1.3257e-06 | -0.5
Data Value | -0.145 | -1.3152e-06 | -0.5
Data Value | -0.15 | -1.4579e-06 | -0.5
Data Value | -0.155 | -1.4648e-06 | -0.5
Data Value | -0.16 | -1.4461e-06 | -0.5
Data Value | -0.165 | -1.5848e-06 | -0.5
Data Value | -0.17 | -1.6013e-06 | -0.5
Data Value | -0.175 | -1.5751e-06 | -0.5
Data Value | -0.18 | -1.6914e-06 | -0.5
Data Value | -0.185 | -1.7742e-06 | -0.5
Data Value | -0.19 | -1.7203e-06 | -0.5
Data Value | -0.195 | -1.7722e-06 | -0.5
Data Value | -0.2 | -1.8878e-06 | -0.5
Data Value | -0.205 | -1.8735e-06 | -0.5
Data Value | -0.21 | -1.8531e-06 | -0.5
Data Value | -0.215 | -1.9908e-06 | -0.5
Data Value | -0.22 | -2.036e-06 | -0.5
Data Value | -0.225 | -1.9918e-06 | -0.5
Data Value | -0.23 | -2.0924e-06 | -0.5
Data Value | -0.235 | -2.173e-06 | -0.5
Data Value | -0.24 | -2.1236e-06 | -0.5
Data Value | -0.245 | -2.1604e-06 | -0.5
Data Value | -0.25 | -2.2739e-06 | -0.5
Data Value | -0.255 | -2.2502e-06 | -0.5
Data Value | -0.26 | -2.2378e-06 | -0.5
Data Value | -0.265 | -2.3629e-06 | -0.5
Data Value | -0.27 | -2.3485e-06 | -0.5
Data Value | -0.275 | -2.3683e-06 | -0.5
Data Value | -0.28 | -2.4908e-06 | -0.5
Data Value | -0.285 | -2.4583e-06 | -0.5
Data Value | -0.29 | -2.474e-06 | -0.5
Data Value | -0.295 | -2.5984e-06 | -0.5
Data Value | -0.3 | -2.5667e-06 | -0.5
Data Value | -0.305 | -2.5781e-06 | -0.5
Data Value | -0.31 | -2.7031e-06 | -0.5
Data Value | -0.315 | -2.6756e-06 | -0.5
Data Value | -0.32 | -2.6649e-06 | -0.5
Data Value | -0.325 | -2.8028e-06 | -0.5
Data Value | -0.33 | -2.8205e-06 | -0.5
Data Value | -0.335 | -2.7864e-06 | -0.5
Data Value | -0.34 | -2.8915e-06 | -0.5
Data Value | -0.345 | -2.9506e-06 | -0.5
Data Value | -0.35 | -2.9035e-06 | -0.5
Data Value | -0.355 | -2.9558e-06 | -0.5
Data Value | -0.36 | -3.0603e-06 | -0.5
Data Value | -0.365 | -3.0284e-06 | -0.5
Data Value | -0.37 | -3.02e-06 | -0.5
Data Value | -0.375 | -3.1425e-06 | -0.5
Data Value | -0.38 | -3.1217e-06 | -0.5
Data Value | -0.385 | -3.1424e-06 | -0.5
Data Value | -0.39 | -3.262e-06 | -0.5
Data Value | -0.395 | -3.2257e-06 | -0.5
Data Value | -0.4 | -3.2437e-06 | -0.5
Data Value | -0.405 | -3.3648e-06 | -0.5
Data Value | -0.41 | -3.3358e-06 | -0.5
Data Value | -0.415 | -3.3279e-06 | -0.5
Data Value | -0.42 | -3.4576e-06 | -0.5
Data Value | -0.425 | -3.4429e-06 | -0.5
Data Value | -0.43 | -3.4396e-06 | -0.5
Data Value | -0.435 | -3.5659e-06 | -0.5
Data Value | -0.44 | -3.5501e-06 | -0.5
Data Value | -0.445 | -3.5347e-06 | -0.5
Data Value | -0.45 | -3.6649e-06 | -0.5
Data Value | -0.455 | -3.6665e-06 | -0.5
Data Value | -0.46 | -3.6404e-06 | -0.5
Data Value | -0.465 | -3.7709e-06 | -0.5
Data Value | -0.47 | -3.7555e-06 | -0.5
Data Value | -0.475 | -3.7442e-06 | -0.5
Data Value | -0.48 | -3.8722e-06 | -0.5
Data Value | -0.485 | -3.8633e-06 | -0.5
Data Value | -0.49 | -3.8443e-06 | -0.5
Data Value | -0.495 | -3.9784e-06 | -0.5
Data Value | -0.5 | -3.9522e-06 | -0.5

## List(13)
Setup Name: | I/V Sweep
Date:
Vd | Id
0 | -2.8884e-09
-0.005 | -3.83354e-08
-0.01 | -8.528e-08
-0.015 | -2.0974e-07
-0.02 | -1.6634e-07
-0.025 | -1.9324e-07
-0.03 | -3.2488e-07
-0.035 | -3.433e-07
-0.04 | -3.1002e-07
-0.045 | -4.4804e-07
-0.05 | -5.134e-07
-0.055 | -4.7602e-07
-0.06 | -5.5616e-07
-0.065 | -6.8026e-07
-0.07 | -6.369e-07
-0.075 | -6.6304e-07
-0.08 | -7.9452e-07
-0.085 | -8.1816e-07
-0.09 | -7.9188e-07
-0.095 | -9.1144e-07
-0.1 | -1.0049e-06
-0.105 | -9.6192e-07
-0.11 | -9.8292e-07
-0.115 | -1.10582e-06
-0.12 | -1.1594e-06
-0.125 | -1.1665e-06
-0.13 | -1.15e-06
-0.135 | -1.2873e-06
-0.14 | -1.3498e-06
-0.145 | -1.3133e-06
-0.15 | -1.3909e-06
-0.155 | -1.5058e-06
-0.16 | -1.4756e-06
-0.165 | -1.494e-06
-0.17 | -1.6212e-06
-0.175 | -1.6238e-06
-0.18 | -1.6074e-06
-0.185 | -1.7434e-06
-0.19 | -1.8012e-06
-0.195 | -1.7637e-06
-0.2 | -1.8478e-06
-0.205 | -1.9636e-06
-0.21 | -1.9196e-06
-0.215 | -1.9617e-06
-0.22 | -2.0962e-06
-0.225 | -2.048e-06
-0.23 | -2.0918e-06
-0.235 | -2.2251e-06
-0.24 | -2.1792e-06
-0.245 | -2.2201e-06
-0.25 | -2.3535e-06
-0.255 | -2.3075e-06
-0.26 | -2.3449e-06
-0.265 | -2.4726e-06
-0.27 | -2.4472e-06
-0.275 | -2.4439e-06
-0.28 | -2.5835e-06
-0.285 | -2.5879e-06
-0.29 | -2.5651e-06
-0.295 | -2.7027e-06
-0.3 | -2.6868e-06
-0.305 | -2.6868e-06
-0.31 | -2.8177e-06
-0.315 | -2.8391e-06
-0.32 | -2.7959e-06
-0.325 | -2.9348e-06
-0.33 | -2.9581e-06
-0.335 | -2.9101e-06
-0.34 | -3.046e-06
-0.345 | -3.0721e-06
-0.35 | -3.0237e-06
-0.355 | -3.1588e-06
-0.36 | -3.1662e-06
-0.365 | -3.1393e-06
-0.37 | -3.2736e-06
-0.375 | -3.3026e-06
-0.38 | -3.2421e-06
-0.385 | -3.3684e-06
-0.39 | -3.4332e-06
-0.395 | -3.3737e-06
-0.4 | -3.4421e-06
-0.405 | -3.5479e-06
-0.41 | -3.5031e-06
-0.415 | -3.5125e-06
-0.42 | -3.6351e-06
-0.425 | -3.6586e-06
-0.43 | -3.6205e-06
-0.435 | -3.7239e-06
-0.44 | -3.7948e-06
-0.445 | -3.7268e-06
-0.45 | -3.7945e-06
-0.455 | -3.8977e-06
-0.46 | -3.8506e-06
-0.465 | -3.8658e-06
-0.47 | -3.9845e-06
-0.475 | -3.9904e-06
-0.48 | -3.9572e-06
-0.485 | -4.0746e-06
-0.49 | -4.1366e-06
-0.495 | -4.0882e-06
-0.5 | -4.154e-06
0 | -5.06064e-08
-0.005 | 4.3066e-09
-0.01 | -9.548e-08
-0.015 | -2.0602e-07
-0.02 | -1.6288e-07
-0.025 | -1.949e-07
-0.03 | -3.2914e-07
-0.035 | -3.347e-07
-0.04 | -3.1212e-07
-0.045 | -4.4786e-07
-0.05 | -5.1338e-07
-0.055 | -4.7744e-07
-0.06 | -5.5238e-07
-0.065 | -6.781e-07
-0.07 | -6.3416e-07
-0.075 | -6.5452e-07
-0.08 | -7.8526e-07
-0.085 | -8.372e-07
-0.09 | -7.971e-07
-0.095 | -8.7572e-07
-0.1 | -9.8338e-07
-0.105 | -9.8634e-07
-0.11 | -9.7646e-07
-0.115 | -1.08204e-06
-0.12 | -1.1255e-06
-0.125 | -1.1926e-06
-0.13 | -1.1541e-06
-0.135 | -1.2326e-06
-0.14 | -1.3549e-06
-0.145 | -1.3095e-06
-0.15 | -1.3311e-06
-0.155 | -1.4579e-06
-0.16 | -1.4929e-06
-0.165 | -1.4409e-06
-0.17 | -1.5735e-06
-0.175 | -1.6303e-06
-0.18 | -1.5906e-06
-0.185 | -1.6695e-06
-0.19 | -1.7575e-06
-0.195 | -1.7062e-06
-0.2 | -1.8275e-06
-0.205 | -1.884e-06
-0.21 | -1.8427e-06
-0.215 | -1.909e-06
-0.22 | -2.0339e-06
-0.225 | -1.9771e-06
-0.23 | -2.0256e-06
-0.235 | -2.1536e-06
-0.24 | -2.0957e-06
-0.245 | -2.1405e-06
-0.25 | -2.2671e-06
-0.255 | -2.2165e-06
-0.26 | -2.2519e-06
-0.265 | -2.379e-06
-0.27 | -2.3141e-06
-0.275 | -2.3889e-06
-0.28 | -2.4939e-06
-0.285 | -2.4336e-06
-0.29 | -2.4918e-06
-0.295 | -2.6071e-06
-0.3 | -2.5446e-06
-0.305 | -2.5973e-06
-0.31 | -2.7193e-06
-0.315 | -2.6609e-06
-0.32 | -2.7193e-06
-0.325 | -2.8227e-06
-0.33 | -2.7557e-06
-0.335 | -2.8176e-06
-0.34 | -2.9366e-06
-0.345 | -2.8747e-06
-0.35 | -2.9238e-06
-0.355 | -3.0466e-06
-0.36 | -2.9851e-06
-0.365 | -3.0231e-06
-0.37 | -3.1351e-06
-0.375 | -3.1178e-06
-0.38 | -3.1068e-06
-0.385 | -3.2387e-06
-0.39 | -3.2252e-06
-0.395 | -3.206e-06
-0.4 | -3.3326e-06
-0.405 | -3.3218e-06
-0.41 | -3.3281e-06
-0.415 | -3.4547e-06
-0.42 | -3.4376e-06
-0.425 | -3.4328e-06
-0.43 | -3.5616e-06
-0.435 | -3.5451e-06
-0.44 | -3.5338e-06
-0.445 | -3.6524e-06
-0.45 | -3.6659e-06
-0.455 | -3.6333e-06
-0.46 | -3.7506e-06
-0.465 | -3.8109e-06
-0.47 | -3.7678e-06
-0.475 | -3.815e-06
-0.48 | -3.9239e-06
-0.485 | -3.9005e-06
-0.49 | -3.8938e-06
-0.495 | -4.0127e-06
-0.5 | -4.0207e-06
0 | -4.59134e-08
-0.005 | -3.4299e-08
-0.01 | -1.175e-07
-0.015 | -1.9346e-07
-0.02 | -1.5404e-07
-0.025 | -2.1956e-07
-0.03 | -3.3836e-07
-0.035 | -3.1964e-07
-0.04 | -3.1896e-07
-0.045 | -4.5888e-07
-0.05 | -5.276e-07
-0.055 | -4.8472e-07
-0.06 | -5.3594e-07
-0.065 | -6.6024e-07
-0.07 | -6.6034e-07
-0.075 | -6.6044e-07
-0.08 | -7.93e-07
-0.085 | -8.3836e-07
-0.09 | -8.055e-07
-0.095 | -9.1308e-07
-0.1 | -1.00956e-06
-0.105 | -9.6384e-07
-0.11 | -1.00328e-06
-0.115 | -1.13296e-06
-0.12 | -1.1666e-06
-0.125 | -1.1621e-06
-0.13 | -1.1551e-06
-0.135 | -1.2875e-06
-0.14 | -1.3432e-06
-0.145 | -1.3e-06
-0.15 | -1.4146e-06
-0.155 | -1.4764e-06
-0.16 | -1.4329e-06
-0.165 | -1.5426e-06
-0.17 | -1.609e-06
-0.175 | -1.5619e-06
-0.18 | -1.673e-06
-0.185 | -1.7364e-06
-0.19 | -1.6882e-06
-0.195 | -1.7968e-06
-0.2 | -1.8631e-06
-0.205 | -1.7996e-06
-0.21 | -1.9199e-06
-0.215 | -1.9809e-06
-0.22 | -1.9383e-06
-0.225 | -2.0112e-06
-0.23 | -2.1283e-06
-0.235 | -2.0795e-06
-0.24 | -2.0955e-06
-0.245 | -2.2179e-06
-0.25 | -2.2459e-06
-0.255 | -2.1937e-06
-0.26 | -2.3146e-06
-0.265 | -2.3714e-06
-0.27 | -2.3264e-06
-0.275 | -2.3957e-06
-0.28 | -2.5097e-06
-0.285 | -2.4578e-06
-0.29 | -2.4762e-06
-0.295 | -2.602e-06
-0.3 | -2.6075e-06
-0.305 | -2.5678e-06
-0.31 | -2.6893e-06
-0.315 | -2.758e-06
-0.32 | -2.6998e-06
-0.325 | -2.7574e-06
-0.33 | -2.8729e-06
-0.335 | -2.8223e-06
-0.34 | -2.8434e-06
-0.345 | -2.9695e-06
-0.35 | -2.9524e-06
-0.355 | -2.9276e-06
-0.36 | -3.0638e-06
-0.365 | -3.0954e-06
-0.37 | -3.052e-06
-0.375 | -3.1389e-06
-0.38 | -3.2384e-06
-0.385 | -3.1771e-06
-0.39 | -3.2021e-06
-0.395 | -3.333e-06
-0.4 | -3.2958e-06
-0.405 | -3.2873e-06
-0.41 | -3.395e-06
-0.415 | -3.3479e-06
-0.42 | -3.4845e-06
-0.425 | -3.5035e-06
-0.43 | -3.4545e-06
-0.435 | -3.5871e-06
-0.44 | -3.6111e-06
-0.445 | -3.5594e-06
-0.45 | -3.7045e-06
-0.455 | -3.7128e-06
-0.46 | -3.6663e-06
-0.465 | -3.8021e-06
-0.47 | -3.8207e-06
-0.475 | -3.7716e-06
-0.48 | -3.9057e-06
-0.485 | -3.9331e-06
-0.49 | -3.8782e-06
-0.495 | -4.0073e-06
-0.5 | -4.0404e-06
0 | 3.93198e-08
-0.005 | -9.33278e-08
-0.01 | -4.89438e-08
-0.015 | -1.121e-07
-0.02 | -2.417e-07
-0.025 | -2.3198e-07
-0.03 | -2.279e-07
-0.035 | -3.6954e-07
-0.04 | -4.248e-07
-0.045 | -3.8936e-07
-0.05 | -4.9118e-07
-0.055 | -5.963e-07
-0.06 | -5.525e-07
-0.065 | -5.8804e-07
-0.07 | -7.225e-07
-0.075 | -7.2842e-07
-0.08 | -7.0586e-07
-0.085 | -8.5764e-07
-0.09 | -8.8486e-07
-0.095 | -8.6354e-07
-0.1 | -9.4232e-07
-0.105 | -1.05162e-06
-0.11 | -1.05188e-06
-0.115 | -1.04854e-06
-0.12 | -1.13848e-06
-0.125 | -1.1753e-06
-0.13 | -1.2893e-06
-0.135 | -1.2406e-06
-0.14 | -1.2732e-06
-0.145 | -1.4065e-06
-0.15 | -1.4052e-06
-0.155 | -1.3837e-06
-0.16 | -1.5243e-06
-0.165 | -1.5706e-06
-0.17 | -1.5225e-06
-0.175 | -1.6364e-06
-0.18 | -1.7263e-06
-0.185 | -1.6707e-06
-0.19 | -1.7154e-06
-0.195 | -1.8368e-06
-0.2 | -1.8197e-06
-0.205 | -1.8066e-06
-0.21 | -1.9435e-06
-0.215 | -1.9761e-06
-0.22 | -1.9276e-06
-0.225 | -2.0588e-06
-0.23 | -2.0962e-06
-0.235 | -2.0456e-06
-0.24 | -2.1734e-06
-0.245 | -2.2129e-06
-0.25 | -2.1602e-06
-0.255 | -2.2862e-06
-0.26 | -2.331e-06
-0.265 | -2.2825e-06
-0.27 | -2.3904e-06
-0.275 | -2.4545e-06
-0.28 | -2.401e-06
-0.285 | -2.4984e-06
-0.29 | -2.5683e-06
-0.295 | -2.5085e-06
-0.3 | -2.6119e-06
-0.305 | -2.6697e-06
-0.31 | -2.6158e-06
-0.315 | -2.7202e-06
-0.32 | -2.7829e-06
-0.325 | -2.7275e-06
-0.33 | -2.827e-06
-0.335 | -2.8882e-06
-0.34 | -2.8338e-06
-0.345 | -2.9337e-06
-0.35 | -2.9933e-06
-0.355 | -2.9375e-06
-0.36 | -3.0392e-06
-0.365 | -3.101e-06
-0.37 | -3.0456e-06
-0.375 | -3.1419e-06
-0.38 | -3.2247e-06
-0.385 | -3.1746e-06
-0.39 | -3.1921e-06
-0.395 | -3.3124e-06
-0.4 | -3.3242e-06
-0.405 | -3.2732e-06
-0.41 | -3.3981e-06
-0.415 | -3.4558e-06
-0.42 | -3.4111e-06
-0.425 | -3.4563e-06
-0.43 | -3.5829e-06
-0.435 | -3.5293e-06
-0.44 | -3.5434e-06
-0.445 | -3.6625e-06
-0.45 | -3.6859e-06
-0.455 | -3.6453e-06
-0.46 | -3.7504e-06
-0.465 | -3.8091e-06
-0.47 | -3.7448e-06
-0.475 | -3.827e-06
-0.48 | -3.9261e-06
-0.485 | -3.8753e-06
-0.49 | -3.8955e-06
-0.495 | -4.0174e-06
-0.5 | -3.9923e-06
0 | 5.03764e-08
-0.005 | -1.014128e-07
-0.01 | -4.77796e-08
-0.015 | -1.0748e-07
-0.02 | -2.44e-07
-0.025 | -2.5068e-07
-0.03 | -2.2782e-07
-0.035 | -3.5684e-07
-0.04 | -4.43e-07
-0.045 | -4.167e-07
-0.05 | -4.3818e-07
-0.055 | -5.7074e-07
-0.06 | -6.2832e-07
-0.065 | -6.0446e-07
-0.07 | -6.4154e-07
-0.075 | -7.9642e-07
-0.08 | -7.5518e-07
-0.085 | -7.847e-07
-0.09 | -9.1694e-07
-0.095 | -9.281e-07
-0.1 | -9.008e-07
-0.105 | -1.03812e-06
-0.11 | -1.1029e-06
-0.115 | -1.06464e-06
-0.12 | -1.14346e-06
-0.125 | -1.1484e-06
-0.13 | -1.2815e-06
-0.135 | -1.2562e-06
-0.14 | -1.2834e-06
-0.145 | -1.4156e-06
-0.15 | -1.3913e-06
-0.155 | -1.4152e-06
-0.16 | -1.5409e-06
-0.165 | -1.5644e-06
-0.17 | -1.5196e-06
-0.175 | -1.6512e-06
-0.18 | -1.7018e-06
-0.185 | -1.65e-06
-0.19 | -1.7809e-06
-0.195 | -1.8258e-06
-0.2 | -1.7785e-06
-0.205 | -1.9028e-06
-0.21 | -1.9491e-06
-0.215 | -1.9011e-06
-0.22 | -2.0196e-06
-0.225 | -2.0729e-06
-0.23 | -2.0139e-06
-0.235 | -2.1344e-06
-0.24 | -2.1973e-06
-0.245 | -2.1563e-06
-0.25 | -2.196e-06
-0.255 | -2.3207e-06
-0.26 | -2.2865e-06
-0.265 | -2.2999e-06
-0.27 | -2.4171e-06
-0.275 | -2.4354e-06
-0.28 | -2.3849e-06
-0.285 | -2.5108e-06
-0.29 | -2.5672e-06
-0.295 | -2.5138e-06
-0.3 | -2.5852e-06
-0.305 | -2.6924e-06
-0.31 | -2.6264e-06
-0.315 | -2.7092e-06
-0.32 | -2.7936e-06
-0.325 | -2.7313e-06
-0.33 | -2.8146e-06
-0.335 | -2.8968e-06
-0.34 | -2.8422e-06
-0.345 | -2.9204e-06
-0.35 | -3.0037e-06
-0.355 | -2.9451e-06
-0.36 | -3.0201e-06
-0.365 | -3.1142e-06
-0.37 | -3.0582e-06
-0.375 | -3.0947e-06
-0.38 | -3.2118e-06
-0.385 | -3.2e-06
-0.39 | -3.1796e-06
-0.395 | -3.299e-06
-0.4 | -3.31e-06
-0.405 | -3.2773e-06
-0.41 | -3.3862e-06
-0.415 | -3.4448e-06
-0.42 | -3.3947e-06
-0.425 | -3.4712e-06
-0.43 | -3.5653e-06
-0.435 | -3.5047e-06
-0.44 | -3.5789e-06
-0.445 | -3.6675e-06
-0.45 | -3.6064e-06
-0.455 | -3.6755e-06
-0.46 | -3.7774e-06
-0.465 | -3.7207e-06
-0.47 | -3.7418e-06
-0.475 | -3.8597e-06
-0.48 | -3.8401e-06
-0.485 | -3.8243e-06
-0.49 | -3.952e-06
-0.495 | -3.9941e-06
-0.5 | -3.9508e-06
0 | -2.3414e-09
-0.005 | -7.76516e-08
-0.01 | -1.4678e-07
-0.015 | -1.4924e-07
-0.02 | -1.3456e-07
-0.025 | -2.7372e-07
-0.03 | -3.4014e-07
-0.035 | -3.0146e-07
-0.04 | -3.9108e-07
-0.045 | -5.1122e-07
-0.05 | -4.7138e-07
-0.055 | -4.796e-07
-0.06 | -6.2152e-07
-0.065 | -6.8226e-07
-0.07 | -6.5886e-07
-0.075 | -7.1526e-07
-0.08 | -8.3182e-07
-0.085 | -8.528e-07
-0.09 | -8.1356e-07
-0.095 | -9.3886e-07
-0.1 | -1.0265e-06
-0.105 | -9.9804e-07
-0.11 | -1.01272e-06
-0.115 | -1.15012e-06
-0.12 | -1.1911e-06
-0.125 | -1.1866e-06
-0.13 | -1.1874e-06
-0.135 | -1.3263e-06
-0.14 | -1.3257e-06
-0.145 | -1.3152e-06
-0.15 | -1.4579e-06
-0.155 | -1.4648e-06
-0.16 | -1.4461e-06
-0.165 | -1.5848e-06
-0.17 | -1.6013e-06
-0.175 | -1.5751e-06
-0.18 | -1.6914e-06
-0.185 | -1.7742e-06
-0.19 | -1.7203e-06
-0.195 | -1.7722e-06
-0.2 | -1.8878e-06
-0.205 | -1.8735e-06
-0.21 | -1.8531e-06
-0.215 | -1.9908e-06
-0.22 | -2.036e-06
-0.225 | -1.9918e-06
-0.23 | -2.0924e-06
-0.235 | -2.173e-06
-0.24 | -2.1236e-06
-0.245 | -2.1604e-06
-0.25 | -2.2739e-06
-0.255 | -2.2502e-06
-0.26 | -2.2378e-06
-0.265 | -2.3629e-06
-0.27 | -2.3485e-06
-0.275 | -2.3683e-06
-0.28 | -2.4908e-06
-0.285 | -2.4583e-06
-0.29 | -2.474e-06
-0.295 | -2.5984e-06
-0.3 | -2.5667e-06
-0.305 | -2.5781e-06
-0.31 | -2.7031e-06
-0.315 | -2.6756e-06
-0.32 | -2.6649e-06
-0.325 | -2.8028e-06
-0.33 | -2.8205e-06
-0.335 | -2.7864e-06
-0.34 | -2.8915e-06
-0.345 | -2.9506e-06
-0.35 | -2.9035e-06
-0.355 | -2.9558e-06
-0.36 | -3.0603e-06
-0.365 | -3.0284e-06
-0.37 | -3.02e-06
-0.375 | -3.1425e-06
-0.38 | -3.1217e-06
-0.385 | -3.1424e-06
-0.39 | -3.262e-06
-0.395 | -3.2257e-06
-0.4 | -3.2437e-06
-0.405 | -3.3648e-06
-0.41 | -3.3358e-06
-0.415 | -3.3279e-06
-0.42 | -3.4576e-06
-0.425 | -3.4429e-06
-0.43 | -3.4396e-06
-0.435 | -3.5659e-06
-0.44 | -3.5501e-06
-0.445 | -3.5347e-06
-0.45 | -3.6649e-06
-0.455 | -3.6665e-06
-0.46 | -3.6404e-06
-0.465 | -3.7709e-06
-0.47 | -3.7555e-06
-0.475 | -3.7442e-06
-0.48 | -3.8722e-06
-0.485 | -3.8633e-06
-0.49 | -3.8443e-06
-0.495 | -3.9784e-06
-0.5 | -3.9522e-06