## Setup(7)
Setup title | "I/V Sweep"
Classic test name | "I/V Sweep"
Test date | 2024-04-24
Test time | 0.23183
Device ID
Count | 7
Flags
Remarks
Context.MainFrame | B1500A
Channel.UnitType | SMU | SMU
Channel.Unit | SMU1:HR/AS | SMU2:HR/AS
Channel.IName | Ig | Id
Channel.VName | Vg | Vd
Channel.Mode | V | V
Channel.Func | VAR2 | VAR1
Channel.Index
Channel.Time
Measurement.Port.Unit | SMU1:HR/AS | SMU2:HR/AS
Measurement.Port.SeriesResistor | NONE | NONE
Measurement.Port.Filter | ON | ON
Measurement.Port.OutputVoltageComparison | 0 | 0
Measurement.Primary.Locus | Single
Measurement.Primary.Scale | LINEAR
Measurement.Primary.Start | 0
Measurement.Primary.Stop | -0.5
Measurement.Primary.Step | -0.005
Measurement.Primary.Compliance | 0.1
Measurement.Primary.PowerCompliance | 0
Measurement.Aborting.Condition | "CONTINUE AT ANY"
Measurement.PostOutput.Value | START
Measurement.PostOutput.Retention | OFF
Measurement.Secondary.Start | 0
Measurement.Secondary.Count | 6
Measurement.Secondary.Step | -0.1
Measurement.Secondary.Compliance | 0.0001
Measurement.Secondary.PowerCompliance | 0
Measurement.Bias.Source | 0 | 0
Measurement.Bias.Compliance | 0.0001 | 0.1
Measurement.Monitor.Unit | SMU1:HR/AS | SMU2:HR/AS
Measurement.Monitor.Adc | "HR ADC" | "HR ADC"
Measurement.Monitor.Measurement | "Compliance Side" | "Compliance Side"
Measurement.Monitor.RangingMode | LIMITED | LIMITED
Measurement.Monitor.RangeBoundary | 1nA | 1nA
Measurement.Monitor.RangeRating | "BY FULL RANGE" | "BY FULL RANGE"
Measurement.Monitor.RangeRatingCoeff | 50 | 50
Measurement.Timing.Hold | 0
Measurement.Timing.Delay | 0
Measurement.Adc.HighSpeed.Mode | AUTO
Measurement.Adc.HighSpeed.Coeff | 1
Measurement.Adc.HighResolution.AutoZero | OFF
Measurement.Adc.HighResolution.Mode | AUTO
Measurement.Adc.HighResolution.Coeff | 6
Measurement.WaitTime.Source.Coeff | 1
Measurement.WaitTime.Source.Offset | 0
Measurement.WaitTime.Monitor.Coeff | 1
Measurement.WaitTime.Monitor.Offset | 0
Output.Graph.Enabled | TRUE
Output.Graph.AutoScaling | FALSE
Output.Graph.XAxis.Data | Vd
Output.Graph.XAxis.Scale | Linear
Output.Graph.XAxis.Left | 0
Output.Graph.XAxis.Right | -0.5
Output.Graph.XAxis.RunTimeAutoScale | TRUE
Output.Graph.YAxis.Data | Id
Output.Graph.YAxis.Scale | Linear
Output.Graph.YAxis.Bottom | -0.1
Output.Graph.YAxis.Top | 0.1
Output.Graph.YAxis.Group
Output.Graph.YAxis.RunTimeAutoScale | TRUE
Output.List.Data | Vd | Vg | Id
AutoAnalysis.Interpolation | FALSE
AutoAnalysis.Var2StepCount | 1
AutoAnalysis.Var2StepScript
AutoAnalysis.Line1.Enabled | FALSE
AutoAnalysis.Line1.Type | 1
AutoAnalysis.Line1.Fix | TRUE
AutoAnalysis.Line1.YAxis | 0
AutoAnalysis.Line1.Point1.Type | 0
AutoAnalysis.Line1.Point1.XY.X
AutoAnalysis.Line1.Point1.XY.Y
AutoAnalysis.Line1.Point1.Data.Var
AutoAnalysis.Line1.Point1.Data.Condition
AutoAnalysis.Line1.Point1.Data.Start | FALSE
AutoAnalysis.Line1.Point1.Data.StartVar
AutoAnalysis.Line1.Point1.Data.StartCondition
AutoAnalysis.Line1.Point2.Type | 0
AutoAnalysis.Line1.Point2.XY.X
AutoAnalysis.Line1.Point2.XY.Y
AutoAnalysis.Line1.Point2.Data.Var
AutoAnalysis.Line1.Point2.Data.Condition
AutoAnalysis.Line1.Point2.Data.Start | FALSE
AutoAnalysis.Line1.Point2.Data.StartVar
AutoAnalysis.Line1.Point2.Data.StartCondition
AutoAnalysis.Line1.GradientExpr | 0
AutoAnalysis.Line2.Enabled | FALSE
AutoAnalysis.Line2.Type | 1
AutoAnalysis.Line2.Fix | TRUE
AutoAnalysis.Line2.YAxis | 0
AutoAnalysis.Line2.Point1.Type | 0
AutoAnalysis.Line2.Point1.XY.X
AutoAnalysis.Line2.Point1.XY.Y
AutoAnalysis.Line2.Point1.Data.Var
AutoAnalysis.Line2.Point1.Data.Condition
AutoAnalysis.Line2.Point1.Data.Start | FALSE
AutoAnalysis.Line2.Point1.Data.StartVar
AutoAnalysis.Line2.Point1.Data.StartCondition
AutoAnalysis.Line2.Point2.Type | 0
AutoAnalysis.Line2.Point2.XY.X
AutoAnalysis.Line2.Point2.XY.Y
AutoAnalysis.Line2.Point2.Data.Var
AutoAnalysis.Line2.Point2.Data.Condition
AutoAnalysis.Line2.Point2.Data.Start | FALSE
AutoAnalysis.Line2.Point2.Data.StartVar
AutoAnalysis.Line2.Point2.Data.StartCondition
AutoAnalysis.Line2.GradientExpr | 0
AutoAnalysis.Marker.Enabled | FALSE
AutoAnalysis.Marker.Data.Var
AutoAnalysis.Marker.Data.Condition
AutoAnalysis.Marker.Data.Start | FALSE
AutoAnalysis.Marker.Data.StartVar
AutoAnalysis.Marker.Data.StartCondition
Dimension1 | 101 | 101 | 101
Dimension2 | 6 | 6 | 6
Data Name | Vd | Id | Vg
Data Unit | V | A | V
Data Value | 0 | -8.66524e-08 | 0
Data Value | -0.005 | -1.1482e-05 | 0
Data Value | -0.01 | -2.2676e-05 | 0
Data Value | -0.015 | -3.3894e-05 | 0
Data Value | -0.02 | -4.4812e-05 | 0
Data Value | -0.025 | -5.544e-05 | 0
Data Value | -0.03 | -6.61e-05 | 0
Data Value | -0.035 | -7.6642e-05 | 0
Data Value | -0.04 | -8.6794e-05 | 0
Data Value | -0.045 | -9.7094e-05 | 0
Data Value | -0.05 | -0.000107198 | 0
Data Value | -0.055 | -0.00011664 | 0
Data Value | -0.06 | -0.00012636 | 0
Data Value | -0.065 | -0.00013598 | 0
Data Value | -0.07 | -0.00014556 | 0
Data Value | -0.075 | -0.0001547 | 0
Data Value | -0.08 | -0.00016378 | 0
Data Value | -0.085 | -0.00017294 | 0
Data Value | -0.09 | -0.00018156 | 0
Data Value | -0.095 | -0.00019008 | 0
Data Value | -0.1 | -0.00019858 | 0
Data Value | -0.105 | -0.00020694 | 0
Data Value | -0.11 | -0.00021492 | 0
Data Value | -0.115 | -0.00022302 | 0
Data Value | -0.12 | -0.00023116 | 0
Data Value | -0.125 | -0.00023904 | 0
Data Value | -0.13 | -0.00024638 | 0
Data Value | -0.135 | -0.00025396 | 0
Data Value | -0.14 | -0.00026148 | 0
Data Value | -0.145 | -0.00026856 | 0
Data Value | -0.15 | -0.00027542 | 0
Data Value | -0.155 | -0.0002825 | 0
Data Value | -0.16 | -0.00028952 | 0
Data Value | -0.165 | -0.00029584 | 0
Data Value | -0.17 | -0.00030216 | 0
Data Value | -0.175 | -0.00030926 | 0
Data Value | -0.18 | -0.00031572 | 0
Data Value | -0.185 | -0.00032148 | 0
Data Value | -0.19 | -0.00032784 | 0
Data Value | -0.195 | -0.00033454 | 0
Data Value | -0.2 | -0.00033958 | 0
Data Value | -0.205 | -0.00034588 | 0
Data Value | -0.21 | -0.00035224 | 0
Data Value | -0.215 | -0.00035778 | 0
Data Value | -0.22 | -0.00036308 | 0
Data Value | -0.225 | -0.000369 | 0
Data Value | -0.23 | -0.00037406 | 0
Data Value | -0.235 | -0.00037886 | 0
Data Value | -0.24 | -0.00038416 | 0
Data Value | -0.245 | -0.00038984 | 0
Data Value | -0.25 | -0.00039426 | 0
Data Value | -0.255 | -0.0003993 | 0
Data Value | -0.26 | -0.00040472 | 0
Data Value | -0.265 | -0.0004094 | 0
Data Value | -0.27 | -0.00041332 | 0
Data Value | -0.275 | -0.00041852 | 0
Data Value | -0.28 | -0.00042328 | 0
Data Value | -0.285 | -0.0004272 | 0
Data Value | -0.29 | -0.00043218 | 0
Data Value | -0.295 | -0.00043726 | 0
Data Value | -0.3 | -0.0004412 | 0
Data Value | -0.305 | -0.00044536 | 0
Data Value | -0.31 | -0.00045046 | 0
Data Value | -0.315 | -0.00045498 | 0
Data Value | -0.32 | -0.00045892 | 0
Data Value | -0.325 | -0.00046366 | 0
Data Value | -0.33 | -0.00046832 | 0
Data Value | -0.335 | -0.00047206 | 0
Data Value | -0.34 | -0.00047598 | 0
Data Value | -0.345 | -0.00048084 | 0
Data Value | -0.35 | -0.0004852 | 0
Data Value | -0.355 | -0.00048888 | 0
Data Value | -0.36 | -0.00049406 | 0
Data Value | -0.365 | -0.0004985 | 0
Data Value | -0.37 | -0.00050178 | 0
Data Value | -0.375 | -0.00050642 | 0
Data Value | -0.38 | -0.00051104 | 0
Data Value | -0.385 | -0.00051484 | 0
Data Value | -0.39 | -0.0005189 | 0
Data Value | -0.395 | -0.00052432 | 0
Data Value | -0.4 | -0.00052836 | 0
Data Value | -0.405 | -0.0005319 | 0
Data Value | -0.41 | -0.00053682 | 0
Data Value | -0.415 | -0.00054136 | 0
Data Value | -0.42 | -0.00054508 | 0
Data Value | -0.425 | -0.00054898 | 0
Data Value | -0.43 | -0.00055412 | 0
Data Value | -0.435 | -0.0005581 | 0
Data Value | -0.44 | -0.0005615 | 0
Data Value | -0.445 | -0.00056584 | 0
Data Value | -0.45 | -0.00057108 | 0
Data Value | -0.455 | -0.00057494 | 0
Data Value | -0.46 | -0.00057848 | 0
Data Value | -0.465 | -0.00058308 | 0
Data Value | -0.47 | -0.0005881 | 0
Data Value | -0.475 | -0.00059144 | 0
Data Value | -0.48 | -0.00059604 | 0
Data Value | -0.485 | -0.00060026 | 0
Data Value | -0.49 | -0.00060462 | 0
Data Value | -0.495 | -0.00060818 | 0
Data Value | -0.5 | -0.00061228 | 0
Data Value | 0 | -1.150056e-07 | -0.1
Data Value | -0.005 | -1.5212e-05 | -0.1
Data Value | -0.01 | -3.0004e-05 | -0.1
Data Value | -0.015 | -4.4504e-05 | -0.1
Data Value | -0.02 | -5.9128e-05 | -0.1
Data Value | -0.025 | -7.3452e-05 | -0.1
Data Value | -0.03 | -8.7396e-05 | -0.1
Data Value | -0.035 | -0.000101482 | -0.1
Data Value | -0.04 | -0.00011492 | -0.1
Data Value | -0.045 | -0.0001291 | -0.1
Data Value | -0.05 | -0.00014246 | -0.1
Data Value | -0.055 | -0.00015564 | -0.1
Data Value | -0.06 | -0.00016914 | -0.1
Data Value | -0.065 | -0.00018212 | -0.1
Data Value | -0.07 | -0.00019478 | -0.1
Data Value | -0.075 | -0.00020754 | -0.1
Data Value | -0.08 | -0.00022024 | -0.1
Data Value | -0.085 | -0.00023224 | -0.1
Data Value | -0.09 | -0.00024448 | -0.1
Data Value | -0.095 | -0.0002567 | -0.1
Data Value | -0.1 | -0.00026846 | -0.1
Data Value | -0.105 | -0.00028006 | -0.1
Data Value | -0.11 | -0.00029188 | -0.1
Data Value | -0.115 | -0.00030344 | -0.1
Data Value | -0.12 | -0.00031408 | -0.1
Data Value | -0.125 | -0.00032544 | -0.1
Data Value | -0.13 | -0.00033666 | -0.1
Data Value | -0.135 | -0.00034676 | -0.1
Data Value | -0.14 | -0.00035724 | -0.1
Data Value | -0.145 | -0.00036784 | -0.1
Data Value | -0.15 | -0.00037814 | -0.1
Data Value | -0.155 | -0.00038836 | -0.1
Data Value | -0.16 | -0.0003983 | -0.1
Data Value | -0.165 | -0.00040842 | -0.1
Data Value | -0.17 | -0.00041842 | -0.1
Data Value | -0.175 | -0.00042744 | -0.1
Data Value | -0.18 | -0.00043668 | -0.1
Data Value | -0.185 | -0.00044654 | -0.1
Data Value | -0.19 | -0.0004557 | -0.1
Data Value | -0.195 | -0.0004641 | -0.1
Data Value | -0.2 | -0.00047314 | -0.1
Data Value | -0.205 | -0.00048206 | -0.1
Data Value | -0.21 | -0.00049022 | -0.1
Data Value | -0.215 | -0.00049842 | -0.1
Data Value | -0.22 | -0.00050694 | -0.1
Data Value | -0.225 | -0.00051534 | -0.1
Data Value | -0.23 | -0.00052296 | -0.1
Data Value | -0.235 | -0.00053052 | -0.1
Data Value | -0.24 | -0.0005386 | -0.1
Data Value | -0.245 | -0.00054646 | -0.1
Data Value | -0.25 | -0.00055376 | -0.1
Data Value | -0.255 | -0.00056074 | -0.1
Data Value | -0.26 | -0.0005687 | -0.1
Data Value | -0.265 | -0.00057598 | -0.1
Data Value | -0.27 | -0.00058216 | -0.1
Data Value | -0.275 | -0.00058912 | -0.1
Data Value | -0.28 | -0.00059652 | -0.1
Data Value | -0.285 | -0.00060298 | -0.1
Data Value | -0.29 | -0.00060926 | -0.1
Data Value | -0.295 | -0.00061598 | -0.1
Data Value | -0.3 | -0.0006229 | -0.1
Data Value | -0.305 | -0.000629 | -0.1
Data Value | -0.31 | -0.0006346 | -0.1
Data Value | -0.315 | -0.00064084 | -0.1
Data Value | -0.32 | -0.00064764 | -0.1
Data Value | -0.325 | -0.00065316 | -0.1
Data Value | -0.33 | -0.00065842 | -0.1
Data Value | -0.335 | -0.00066472 | -0.1
Data Value | -0.34 | -0.00067076 | -0.1
Data Value | -0.345 | -0.00067582 | -0.1
Data Value | -0.35 | -0.00068212 | -0.1
Data Value | -0.355 | -0.0006883 | -0.1
Data Value | -0.36 | -0.00069288 | -0.1
Data Value | -0.365 | -0.0006984 | -0.1
Data Value | -0.37 | -0.00070448 | -0.1
Data Value | -0.375 | -0.00070908 | -0.1
Data Value | -0.38 | -0.00071398 | -0.1
Data Value | -0.385 | -0.0007202 | -0.1
Data Value | -0.39 | -0.00072522 | -0.1
Data Value | -0.395 | -0.00072976 | -0.1
Data Value | -0.4 | -0.00073552 | -0.1
Data Value | -0.405 | -0.00074108 | -0.1
Data Value | -0.41 | -0.00074516 | -0.1
Data Value | -0.415 | -0.00075036 | -0.1
Data Value | -0.42 | -0.0007567 | -0.1
Data Value | -0.425 | -0.00076138 | -0.1
Data Value | -0.43 | -0.00076552 | -0.1
Data Value | -0.435 | -0.0007722 | -0.1
Data Value | -0.44 | -0.0007776 | -0.1
Data Value | -0.445 | -0.00078166 | -0.1
Data Value | -0.45 | -0.0007873 | -0.1
Data Value | -0.455 | -0.00079284 | -0.1
Data Value | -0.46 | -0.00079724 | -0.1
Data Value | -0.465 | -0.00080236 | -0.1
Data Value | -0.47 | -0.0008083 | -0.1
Data Value | -0.475 | -0.00081294 | -0.1
Data Value | -0.48 | -0.00081746 | -0.1
Data Value | -0.485 | -0.00082364 | -0.1
Data Value | -0.49 | -0.00082892 | -0.1
Data Value | -0.495 | -0.0008335 | -0.1
Data Value | -0.5 | -0.00083876 | -0.1
Data Value | 0 | -1.081108e-07 | -0.2
Data Value | -0.005 | -1.8422e-05 | -0.2
Data Value | -0.01 | -3.659e-05 | -0.2
Data Value | -0.015 | -5.471e-05 | -0.2
Data Value | -0.02 | -7.264e-05 | -0.2
Data Value | -0.025 | -9.0116e-05 | -0.2
Data Value | -0.03 | -0.000107686 | -0.2
Data Value | -0.035 | -0.00012464 | -0.2
Data Value | -0.04 | -0.00014202 | -0.2
Data Value | -0.045 | -0.00015896 | -0.2
Data Value | -0.05 | -0.00017574 | -0.2
Data Value | -0.055 | -0.00019268 | -0.2
Data Value | -0.06 | -0.00020914 | -0.2
Data Value | -0.065 | -0.00022552 | -0.2
Data Value | -0.07 | -0.00024192 | -0.2
Data Value | -0.075 | -0.00025772 | -0.2
Data Value | -0.08 | -0.0002735 | -0.2
Data Value | -0.085 | -0.00028944 | -0.2
Data Value | -0.09 | -0.00030482 | -0.2
Data Value | -0.095 | -0.00032008 | -0.2
Data Value | -0.1 | -0.00033534 | -0.2
Data Value | -0.105 | -0.00035034 | -0.2
Data Value | -0.11 | -0.00036466 | -0.2
Data Value | -0.115 | -0.0003795 | -0.2
Data Value | -0.12 | -0.000394 | -0.2
Data Value | -0.125 | -0.00040804 | -0.2
Data Value | -0.13 | -0.0004221 | -0.2
Data Value | -0.135 | -0.00043636 | -0.2
Data Value | -0.14 | -0.0004497 | -0.2
Data Value | -0.145 | -0.00046334 | -0.2
Data Value | -0.15 | -0.00047682 | -0.2
Data Value | -0.155 | -0.0004905 | -0.2
Data Value | -0.16 | -0.0005031 | -0.2
Data Value | -0.165 | -0.00051558 | -0.2
Data Value | -0.17 | -0.00052892 | -0.2
Data Value | -0.175 | -0.00054146 | -0.2
Data Value | -0.18 | -0.00055338 | -0.2
Data Value | -0.185 | -0.00056588 | -0.2
Data Value | -0.19 | -0.0005781 | -0.2
Data Value | -0.195 | -0.0005896 | -0.2
Data Value | -0.2 | -0.00060144 | -0.2
Data Value | -0.205 | -0.00061372 | -0.2
Data Value | -0.21 | -0.00062514 | -0.2
Data Value | -0.215 | -0.0006358 | -0.2
Data Value | -0.22 | -0.00064698 | -0.2
Data Value | -0.225 | -0.00065802 | -0.2
Data Value | -0.23 | -0.00066836 | -0.2
Data Value | -0.235 | -0.0006791 | -0.2
Data Value | -0.24 | -0.00069006 | -0.2
Data Value | -0.245 | -0.0007004 | -0.2
Data Value | -0.25 | -0.00070996 | -0.2
Data Value | -0.255 | -0.00072094 | -0.2
Data Value | -0.26 | -0.00073086 | -0.2
Data Value | -0.265 | -0.00073956 | -0.2
Data Value | -0.27 | -0.00074956 | -0.2
Data Value | -0.275 | -0.00075946 | -0.2
Data Value | -0.28 | -0.00076832 | -0.2
Data Value | -0.285 | -0.00077714 | -0.2
Data Value | -0.29 | -0.00078678 | -0.2
Data Value | -0.295 | -0.00079592 | -0.2
Data Value | -0.3 | -0.00080412 | -0.2
Data Value | -0.305 | -0.00081332 | -0.2
Data Value | -0.31 | -0.00082218 | -0.2
Data Value | -0.315 | -0.00082982 | -0.2
Data Value | -0.32 | -0.0008383 | -0.2
Data Value | -0.325 | -0.000847 | -0.2
Data Value | -0.33 | -0.0008543 | -0.2
Data Value | -0.335 | -0.0008617 | -0.2
Data Value | -0.34 | -0.0008705 | -0.2
Data Value | -0.345 | -0.00087818 | -0.2
Data Value | -0.35 | -0.00088518 | -0.2
Data Value | -0.355 | -0.00089264 | -0.2
Data Value | -0.36 | -0.00090098 | -0.2
Data Value | -0.365 | -0.00090794 | -0.2
Data Value | -0.37 | -0.00091372 | -0.2
Data Value | -0.375 | -0.00092186 | -0.2
Data Value | -0.38 | -0.0009293 | -0.2
Data Value | -0.385 | -0.00093512 | -0.2
Data Value | -0.39 | -0.00094212 | -0.2
Data Value | -0.395 | -0.00094964 | -0.2
Data Value | -0.4 | -0.0009564 | -0.2
Data Value | -0.405 | -0.00096216 | -0.2
Data Value | -0.41 | -0.00096832 | -0.2
Data Value | -0.415 | -0.00097566 | -0.2
Data Value | -0.42 | -0.00098196 | -0.2
Data Value | -0.425 | -0.00098742 | -0.2
Data Value | -0.43 | -0.00099382 | -0.2
Data Value | -0.435 | -0.00100078 | -0.2
Data Value | -0.44 | -0.00100672 | -0.2
Data Value | -0.445 | -0.00101162 | -0.2
Data Value | -0.45 | -0.00101822 | -0.2
Data Value | -0.455 | -0.00102492 | -0.2
Data Value | -0.46 | -0.00102996 | -0.2
Data Value | -0.465 | -0.00103526 | -0.2
Data Value | -0.47 | -0.00104182 | -0.2
Data Value | -0.475 | -0.00104816 | -0.2
Data Value | -0.48 | -0.00105348 | -0.2
Data Value | -0.485 | -0.00105886 | -0.2
Data Value | -0.49 | -0.00106556 | -0.2
Data Value | -0.495 | -0.00107164 | -0.2
Data Value | -0.5 | -0.00107668 | -0.2
Data Value | 0 | -1.072934e-07 | -0.3
Data Value | -0.005 | -2.125e-05 | -0.3
Data Value | -0.01 | -4.2248e-05 | -0.3
Data Value | -0.015 | -6.321e-05 | -0.3
Data Value | -0.02 | -8.3928e-05 | -0.3
Data Value | -0.025 | -0.000104302 | -0.3
Data Value | -0.03 | -0.00012414 | -0.3
Data Value | -0.035 | -0.00014462 | -0.3
Data Value | -0.04 | -0.00016478 | -0.3
Data Value | -0.045 | -0.00018454 | -0.3
Data Value | -0.05 | -0.00020444 | -0.3
Data Value | -0.055 | -0.00022408 | -0.3
Data Value | -0.06 | -0.00024344 | -0.3
Data Value | -0.065 | -0.0002627 | -0.3
Data Value | -0.07 | -0.0002819 | -0.3
Data Value | -0.075 | -0.00030068 | -0.3
Data Value | -0.08 | -0.00031952 | -0.3
Data Value | -0.085 | -0.00033824 | -0.3
Data Value | -0.09 | -0.0003565 | -0.3
Data Value | -0.095 | -0.0003746 | -0.3
Data Value | -0.1 | -0.00039278 | -0.3
Data Value | -0.105 | -0.0004108 | -0.3
Data Value | -0.11 | -0.00042842 | -0.3
Data Value | -0.115 | -0.0004457 | -0.3
Data Value | -0.12 | -0.00046342 | -0.3
Data Value | -0.125 | -0.00048106 | -0.3
Data Value | -0.13 | -0.00049726 | -0.3
Data Value | -0.135 | -0.00051466 | -0.3
Data Value | -0.14 | -0.00053182 | -0.3
Data Value | -0.145 | -0.0005477 | -0.3
Data Value | -0.15 | -0.0005642 | -0.3
Data Value | -0.155 | -0.00058064 | -0.3
Data Value | -0.16 | -0.00059642 | -0.3
Data Value | -0.165 | -0.00061226 | -0.3
Data Value | -0.17 | -0.00062818 | -0.3
Data Value | -0.175 | -0.00064354 | -0.3
Data Value | -0.18 | -0.00065836 | -0.3
Data Value | -0.185 | -0.0006739 | -0.3
Data Value | -0.19 | -0.00068912 | -0.3
Data Value | -0.195 | -0.00070332 | -0.3
Data Value | -0.2 | -0.00071804 | -0.3
Data Value | -0.205 | -0.00073332 | -0.3
Data Value | -0.21 | -0.00074738 | -0.3
Data Value | -0.215 | -0.0007612 | -0.3
Data Value | -0.22 | -0.00077524 | -0.3
Data Value | -0.225 | -0.00078948 | -0.3
Data Value | -0.23 | -0.00080316 | -0.3
Data Value | -0.235 | -0.0008159 | -0.3
Data Value | -0.24 | -0.00082952 | -0.3
Data Value | -0.245 | -0.00084354 | -0.3
Data Value | -0.25 | -0.00085582 | -0.3
Data Value | -0.255 | -0.00086816 | -0.3
Data Value | -0.26 | -0.00088142 | -0.3
Data Value | -0.265 | -0.0008931 | -0.3
Data Value | -0.27 | -0.0009048 | -0.3
Data Value | -0.275 | -0.0009168 | -0.3
Data Value | -0.28 | -0.00092894 | -0.3
Data Value | -0.285 | -0.00094072 | -0.3
Data Value | -0.29 | -0.00095224 | -0.3
Data Value | -0.295 | -0.00096372 | -0.3
Data Value | -0.3 | -0.00097558 | -0.3
Data Value | -0.305 | -0.00098616 | -0.3
Data Value | -0.31 | -0.00099604 | -0.3
Data Value | -0.315 | -0.001008 | -0.3
Data Value | -0.32 | -0.00101828 | -0.3
Data Value | -0.325 | -0.00102874 | -0.3
Data Value | -0.33 | -0.00104024 | -0.3
Data Value | -0.335 | -0.00105038 | -0.3
Data Value | -0.34 | -0.00105978 | -0.3
Data Value | -0.345 | -0.00106942 | -0.3
Data Value | -0.35 | -0.00107952 | -0.3
Data Value | -0.355 | -0.00108894 | -0.3
Data Value | -0.36 | -0.00109876 | -0.3
Data Value | -0.365 | -0.00110828 | -0.3
Data Value | -0.37 | -0.00111664 | -0.3
Data Value | -0.375 | -0.00112564 | -0.3
Data Value | -0.38 | -0.00113504 | -0.3
Data Value | -0.385 | -0.001143 | -0.3
Data Value | -0.39 | -0.0011496 | -0.3
Data Value | -0.395 | -0.001159 | -0.3
Data Value | -0.4 | -0.0011666 | -0.3
Data Value | -0.405 | -0.0011762 | -0.3
Data Value | -0.41 | -0.0011846 | -0.3
Data Value | -0.415 | -0.0011916 | -0.3
Data Value | -0.42 | -0.0012004 | -0.3
Data Value | -0.425 | -0.0012086 | -0.3
Data Value | -0.43 | -0.0012152 | -0.3
Data Value | -0.435 | -0.0012232 | -0.3
Data Value | -0.44 | -0.001232 | -0.3
Data Value | -0.445 | -0.001239 | -0.3
Data Value | -0.45 | -0.0012454 | -0.3
Data Value | -0.455 | -0.0012542 | -0.3
Data Value | -0.46 | -0.0012604 | -0.3
Data Value | -0.465 | -0.0012662 | -0.3
Data Value | -0.47 | -0.0012748 | -0.3
Data Value | -0.475 | -0.0012822 | -0.3
Data Value | -0.48 | -0.001288 | -0.3
Data Value | -0.485 | -0.0012942 | -0.3
Data Value | -0.49 | -0.0013026 | -0.3
Data Value | -0.495 | -0.0013084 | -0.3
Data Value | -0.5 | -0.0013138 | -0.3
Data Value | 0 | -1.15006e-07 | -0.4
Data Value | -0.005 | -2.3066e-05 | -0.4
Data Value | -0.01 | -4.5634e-05 | -0.4
Data Value | -0.015 | -6.8006e-05 | -0.4
Data Value | -0.02 | -9.0524e-05 | -0.4
Data Value | -0.025 | -0.000112882 | -0.4
Data Value | -0.03 | -0.00013432 | -0.4
Data Value | -0.035 | -0.00015638 | -0.4
Data Value | -0.04 | -0.00017834 | -0.4
Data Value | -0.045 | -0.00020014 | -0.4
Data Value | -0.05 | -0.00022148 | -0.4
Data Value | -0.055 | -0.00024298 | -0.4
Data Value | -0.06 | -0.0002645 | -0.4
Data Value | -0.065 | -0.00028558 | -0.4
Data Value | -0.07 | -0.0003062 | -0.4
Data Value | -0.075 | -0.00032734 | -0.4
Data Value | -0.08 | -0.00034796 | -0.4
Data Value | -0.085 | -0.00036846 | -0.4
Data Value | -0.09 | -0.00038904 | -0.4
Data Value | -0.095 | -0.00040914 | -0.4
Data Value | -0.1 | -0.00042884 | -0.4
Data Value | -0.105 | -0.0004486 | -0.4
Data Value | -0.11 | -0.0004685 | -0.4
Data Value | -0.115 | -0.00048794 | -0.4
Data Value | -0.12 | -0.00050728 | -0.4
Data Value | -0.125 | -0.00052718 | -0.4
Data Value | -0.13 | -0.00054604 | -0.4
Data Value | -0.135 | -0.0005641 | -0.4
Data Value | -0.14 | -0.00058338 | -0.4
Data Value | -0.145 | -0.00060212 | -0.4
Data Value | -0.15 | -0.0006201 | -0.4
Data Value | -0.155 | -0.0006385 | -0.4
Data Value | -0.16 | -0.00065672 | -0.4
Data Value | -0.165 | -0.00067408 | -0.4
Data Value | -0.17 | -0.00069118 | -0.4
Data Value | -0.175 | -0.00070862 | -0.4
Data Value | -0.18 | -0.0007259 | -0.4
Data Value | -0.185 | -0.0007428 | -0.4
Data Value | -0.19 | -0.0007601 | -0.4
Data Value | -0.195 | -0.0007769 | -0.4
Data Value | -0.2 | -0.00079222 | -0.4
Data Value | -0.205 | -0.00080806 | -0.4
Data Value | -0.21 | -0.00082494 | -0.4
Data Value | -0.215 | -0.00084122 | -0.4
Data Value | -0.22 | -0.00085746 | -0.4
Data Value | -0.225 | -0.00087432 | -0.4
Data Value | -0.23 | -0.00088908 | -0.4
Data Value | -0.235 | -0.00090402 | -0.4
Data Value | -0.24 | -0.00091968 | -0.4
Data Value | -0.245 | -0.00093474 | -0.4
Data Value | -0.25 | -0.0009489 | -0.4
Data Value | -0.255 | -0.00096342 | -0.4
Data Value | -0.26 | -0.0009776 | -0.4
Data Value | -0.265 | -0.00099128 | -0.4
Data Value | -0.27 | -0.0010054 | -0.4
Data Value | -0.275 | -0.00102022 | -0.4
Data Value | -0.28 | -0.00103378 | -0.4
Data Value | -0.285 | -0.00104688 | -0.4
Data Value | -0.29 | -0.00106102 | -0.4
Data Value | -0.295 | -0.00107514 | -0.4
Data Value | -0.3 | -0.0010875 | -0.4
Data Value | -0.305 | -0.00110084 | -0.4
Data Value | -0.31 | -0.00111434 | -0.4
Data Value | -0.315 | -0.0011269 | -0.4
Data Value | -0.32 | -0.00113914 | -0.4
Data Value | -0.325 | -0.0011448 | -0.4
Data Value | -0.33 | -0.0011586 | -0.4
Data Value | -0.335 | -0.0011728 | -0.4
Data Value | -0.34 | -0.0011852 | -0.4
Data Value | -0.345 | -0.0011964 | -0.4
Data Value | -0.35 | -0.001208 | -0.4
Data Value | -0.355 | -0.0012208 | -0.4
Data Value | -0.36 | -0.001232 | -0.4
Data Value | -0.365 | -0.0012412 | -0.4
Data Value | -0.37 | -0.0012528 | -0.4
Data Value | -0.375 | -0.0012642 | -0.4
Data Value | -0.38 | -0.001273 | -0.4
Data Value | -0.385 | -0.001284 | -0.4
Data Value | -0.39 | -0.0012944 | -0.4
Data Value | -0.395 | -0.0013042 | -0.4
Data Value | -0.4 | -0.0013144 | -0.4
Data Value | -0.405 | -0.0013238 | -0.4
Data Value | -0.41 | -0.0013334 | -0.4
Data Value | -0.415 | -0.0013436 | -0.4
Data Value | -0.42 | -0.0013522 | -0.4
Data Value | -0.425 | -0.0013606 | -0.4
Data Value | -0.43 | -0.0013706 | -0.4
Data Value | -0.435 | -0.0013786 | -0.4
Data Value | -0.44 | -0.0013868 | -0.4
Data Value | -0.445 | -0.0013964 | -0.4
Data Value | -0.45 | -0.001407 | -0.4
Data Value | -0.455 | -0.0014154 | -0.4
Data Value | -0.46 | -0.0014228 | -0.4
Data Value | -0.465 | -0.0014318 | -0.4
Data Value | -0.47 | -0.0014396 | -0.4
Data Value | -0.475 | -0.001446 | -0.4
Data Value | -0.48 | -0.001454 | -0.4
Data Value | -0.485 | -0.0014618 | -0.4
Data Value | -0.49 | -0.0014696 | -0.4
Data Value | -0.495 | -0.0014768 | -0.4
Data Value | -0.5 | -0.001483 | -0.4
Data Value | 0 | -1.150058e-07 | -0.5
Data Value | -0.005 | -2.3456e-05 | -0.5
Data Value | -0.01 | -4.6766e-05 | -0.5
Data Value | -0.015 | -6.966e-05 | -0.5
Data Value | -0.02 | -9.282e-05 | -0.5
Data Value | -0.025 | -0.0001161 | -0.5
Data Value | -0.03 | -0.00013928 | -0.5
Data Value | -0.035 | -0.00016208 | -0.5
Data Value | -0.04 | -0.00018488 | -0.5
Data Value | -0.045 | -0.00020788 | -0.5
Data Value | -0.05 | -0.00023032 | -0.5
Data Value | -0.055 | -0.00025276 | -0.5
Data Value | -0.06 | -0.00027546 | -0.5
Data Value | -0.065 | -0.00029864 | -0.5
Data Value | -0.07 | -0.00032072 | -0.5
Data Value | -0.075 | -0.00034348 | -0.5
Data Value | -0.08 | -0.0003659 | -0.5
Data Value | -0.085 | -0.00038796 | -0.5
Data Value | -0.09 | -0.00041002 | -0.5
Data Value | -0.095 | -0.00043234 | -0.5
Data Value | -0.1 | -0.00045326 | -0.5
Data Value | -0.105 | -0.0004751 | -0.5
Data Value | -0.11 | -0.0004971 | -0.5
Data Value | -0.115 | -0.00051884 | -0.5
Data Value | -0.12 | -0.00053996 | -0.5
Data Value | -0.125 | -0.0005615 | -0.5
Data Value | -0.13 | -0.0005826 | -0.5
Data Value | -0.135 | -0.00060338 | -0.5
Data Value | -0.14 | -0.0006243 | -0.5
Data Value | -0.145 | -0.0006456 | -0.5
Data Value | -0.15 | -0.00066706 | -0.5
Data Value | -0.155 | -0.0006875 | -0.5
Data Value | -0.16 | -0.00070862 | -0.5
Data Value | -0.165 | -0.00072912 | -0.5
Data Value | -0.17 | -0.00074858 | -0.5
Data Value | -0.175 | -0.00076942 | -0.5
Data Value | -0.18 | -0.0007898 | -0.5
Data Value | -0.185 | -0.0008083 | -0.5
Data Value | -0.19 | -0.00082812 | -0.5
Data Value | -0.195 | -0.00084784 | -0.5
Data Value | -0.2 | -0.0008668 | -0.5
Data Value | -0.205 | -0.00088574 | -0.5
Data Value | -0.21 | -0.00090522 | -0.5
Data Value | -0.215 | -0.00092378 | -0.5
Data Value | -0.22 | -0.00094226 | -0.5
Data Value | -0.225 | -0.0009623 | -0.5
Data Value | -0.23 | -0.00098136 | -0.5
Data Value | -0.235 | -0.00099964 | -0.5
Data Value | -0.24 | -0.00101836 | -0.5
Data Value | -0.245 | -0.00103622 | -0.5
Data Value | -0.25 | -0.00105422 | -0.5
Data Value | -0.255 | -0.00107298 | -0.5
Data Value | -0.26 | -0.00109086 | -0.5
Data Value | -0.265 | -0.0011085 | -0.5
Data Value | -0.27 | -0.00112396 | -0.5
Data Value | -0.275 | -0.00114092 | -0.5
Data Value | -0.28 | -0.0011536 | -0.5
Data Value | -0.285 | -0.001173 | -0.5
Data Value | -0.29 | -0.001191 | -0.5
Data Value | -0.295 | -0.0012076 | -0.5
Data Value | -0.3 | -0.0012254 | -0.5
Data Value | -0.305 | -0.0012426 | -0.5
Data Value | -0.31 | -0.0012588 | -0.5
Data Value | -0.315 | -0.0012734 | -0.5
Data Value | -0.32 | -0.0012894 | -0.5
Data Value | -0.325 | -0.0013036 | -0.5
Data Value | -0.33 | -0.0013192 | -0.5
Data Value | -0.335 | -0.0013338 | -0.5
Data Value | -0.34 | -0.0013482 | -0.5
Data Value | -0.345 | -0.0013638 | -0.5
Data Value | -0.35 | -0.0013778 | -0.5
Data Value | -0.355 | -0.0013922 | -0.5
Data Value | -0.36 | -0.001408 | -0.5
Data Value | -0.365 | -0.0014238 | -0.5
Data Value | -0.37 | -0.0014362 | -0.5
Data Value | -0.375 | -0.0014504 | -0.5
Data Value | -0.38 | -0.0014642 | -0.5
Data Value | -0.385 | -0.0014776 | -0.5
Data Value | -0.39 | -0.0014898 | -0.5
Data Value | -0.395 | -0.0015032 | -0.5
Data Value | -0.4 | -0.0015188 | -0.5
Data Value | -0.405 | -0.0015332 | -0.5
Data Value | -0.41 | -0.0015444 | -0.5
Data Value | -0.415 | -0.0015568 | -0.5
Data Value | -0.42 | -0.001569 | -0.5
Data Value | -0.425 | -0.0015806 | -0.5
Data Value | -0.43 | -0.00159 | -0.5
Data Value | -0.435 | -0.0016028 | -0.5
Data Value | -0.44 | -0.0016154 | -0.5
Data Value | -0.445 | -0.0016258 | -0.5
Data Value | -0.45 | -0.001637 | -0.5
Data Value | -0.455 | -0.001649 | -0.5
Data Value | -0.46 | -0.0016606 | -0.5
Data Value | -0.465 | -0.0016722 | -0.5
Data Value | -0.47 | -0.001681 | -0.5
Data Value | -0.475 | -0.0016938 | -0.5
Data Value | -0.48 | -0.001704 | -0.5
Data Value | -0.485 | -0.001713 | -0.5
Data Value | -0.49 | -0.0017232 | -0.5
Data Value | -0.495 | -0.0017358 | -0.5
Data Value | -0.5 | -0.0017466 | -0.5

## List(7)
Setup Name: | I/V Sweep
Date:
Vd | Id
0 | -8.66524e-08
-0.005 | -1.1482e-05
-0.01 | -2.2676e-05
-0.015 | -3.3894e-05
-0.02 | -4.4812e-05
-0.025 | -5.544e-05
-0.03 | -6.61e-05
-0.035 | -7.6642e-05
-0.04 | -8.6794e-05
-0.045 | -9.7094e-05
-0.05 | -0.000107198
-0.055 | -0.00011664
-0.06 | -0.00012636
-0.065 | -0.00013598
-0.07 | -0.00014556
-0.075 | -0.0001547
-0.08 | -0.00016378
-0.085 | -0.00017294
-0.09 | -0.00018156
-0.095 | -0.00019008
-0.1 | -0.00019858
-0.105 | -0.00020694
-0.11 | -0.00021492
-0.115 | -0.00022302
-0.12 | -0.00023116
-0.125 | -0.00023904
-0.13 | -0.00024638
-0.135 | -0.00025396
-0.14 | -0.00026148
-0.145 | -0.00026856
-0.15 | -0.00027542
-0.155 | -0.0002825
-0.16 | -0.00028952
-0.165 | -0.00029584
-0.17 | -0.00030216
-0.175 | -0.00030926
-0.18 | -0.00031572
-0.185 | -0.00032148
-0.19 | -0.00032784
-0.195 | -0.00033454
-0.2 | -0.00033958
-0.205 | -0.00034588
-0.21 | -0.00035224
-0.215 | -0.00035778
-0.22 | -0.00036308
-0.225 | -0.000369
-0.23 | -0.00037406
-0.235 | -0.00037886
-0.24 | -0.00038416
-0.245 | -0.00038984
-0.25 | -0.00039426
-0.255 | -0.0003993
-0.26 | -0.00040472
-0.265 | -0.0004094
-0.27 | -0.00041332
-0.275 | -0.00041852
-0.28 | -0.00042328
-0.285 | -0.0004272
-0.29 | -0.00043218
-0.295 | -0.00043726
-0.3 | -0.0004412
-0.305 | -0.00044536
-0.31 | -0.00045046
-0.315 | -0.00045498
-0.32 | -0.00045892
-0.325 | -0.00046366
-0.33 | -0.00046832
-0.335 | -0.00047206
-0.34 | -0.00047598
-0.345 | -0.00048084
-0.35 | -0.0004852
-0.355 | -0.00048888
-0.36 | -0.00049406
-0.365 | -0.0004985
-0.37 | -0.00050178
-0.375 | -0.00050642
-0.38 | -0.00051104
-0.385 | -0.00051484
-0.39 | -0.0005189
-0.395 | -0.00052432
-0.4 | -0.00052836
-0.405 | -0.0005319
-0.41 | -0.00053682
-0.415 | -0.00054136
-0.42 | -0.00054508
-0.425 | -0.00054898
-0.43 | -0.00055412
-0.435 | -0.0005581
-0.44 | -0.0005615
-0.445 | -0.00056584
-0.45 | -0.00057108
-0.455 | -0.00057494
-0.46 | -0.00057848
-0.465 | -0.00058308
-0.47 | -0.0005881
-0.475 | -0.00059144
-0.48 | -0.00059604
-0.485 | -0.00060026
-0.49 | -0.00060462
-0.495 | -0.00060818
-0.5 | -0.00061228
0 | -1.150056e-07
-0.005 | -1.5212e-05
-0.01 | -3.0004e-05
-0.015 | -4.4504e-05
-0.02 | -5.9128e-05
-0.025 | -7.3452e-05
-0.03 | -8.7396e-05
-0.035 | -0.000101482
-0.04 | -0.00011492
-0.045 | -0.0001291
-0.05 | -0.00014246
-0.055 | -0.00015564
-0.06 | -0.00016914
-0.065 | -0.00018212
-0.07 | -0.00019478
-0.075 | -0.00020754
-0.08 | -0.00022024
-0.085 | -0.00023224
-0.09 | -0.00024448
-0.095 | -0.0002567
-0.1 | -0.00026846
-0.105 | -0.00028006
-0.11 | -0.00029188
-0.115 | -0.00030344
-0.12 | -0.00031408
-0.125 | -0.00032544
-0.13 | -0.00033666
-0.135 | -0.00034676
-0.14 | -0.00035724
-0.145 | -0.00036784
-0.15 | -0.00037814
-0.155 | -0.00038836
-0.16 | -0.0003983
-0.165 | -0.00040842
-0.17 | -0.00041842
-0.175 | -0.00042744
-0.18 | -0.00043668
-0.185 | -0.00044654
-0.19 | -0.0004557
-0.195 | -0.0004641
-0.2 | -0.00047314
-0.205 | -0.00048206
-0.21 | -0.00049022
-0.215 | -0.00049842
-0.22 | -0.00050694
-0.225 | -0.00051534
-0.23 | -0.00052296
-0.235 | -0.00053052
-0.24 | -0.0005386
-0.245 | -0.00054646
-0.25 | -0.00055376
-0.255 | -0.00056074
-0.26 | -0.0005687
-0.265 | -0.00057598
-0.27 | -0.00058216
-0.275 | -0.00058912
-0.28 | -0.00059652
-0.285 | -0.00060298
-0.29 | -0.00060926
-0.295 | -0.00061598
-0.3 | -0.0006229
-0.305 | -0.000629
-0.31 | -0.0006346
-0.315 | -0.00064084
-0.32 | -0.00064764
-0.325 | -0.00065316
-0.33 | -0.00065842
-0.335 | -0.00066472
-0.34 | -0.00067076
-0.345 | -0.00067582
-0.35 | -0.00068212
-0.355 | -0.0006883
-0.36 | -0.00069288
-0.365 | -0.0006984
-0.37 | -0.00070448
-0.375 | -0.00070908
-0.38 | -0.00071398
-0.385 | -0.0007202
-0.39 | -0.00072522
-0.395 | -0.00072976
-0.4 | -0.00073552
-0.405 | -0.00074108
-0.41 | -0.00074516
-0.415 | -0.00075036
-0.42 | -0.0007567
-0.425 | -0.00076138
-0.43 | -0.00076552
-0.435 | -0.0007722
-0.44 | -0.0007776
-0.445 | -0.00078166
-0.45 | -0.0007873
-0.455 | -0.00079284
-0.46 | -0.00079724
-0.465 | -0.00080236
-0.47 | -0.0008083
-0.475 | -0.00081294
-0.48 | -0.00081746
-0.485 | -0.00082364
-0.49 | -0.00082892
-0.495 | -0.0008335
-0.5 | -0.00083876
0 | -1.081108e-07
-0.005 | -1.8422e-05
-0.01 | -3.659e-05
-0.015 | -5.471e-05
-0.02 | -7.264e-05
-0.025 | -9.0116e-05
-0.03 | -0.000107686
-0.035 | -0.00012464
-0.04 | -0.00014202
-0.045 | -0.00015896
-0.05 | -0.00017574
-0.055 | -0.00019268
-0.06 | -0.00020914
-0.065 | -0.00022552
-0.07 | -0.00024192
-0.075 | -0.00025772
-0.08 | -0.0002735
-0.085 | -0.00028944
-0.09 | -0.00030482
-0.095 | -0.00032008
-0.1 | -0.00033534
-0.105 | -0.00035034
-0.11 | -0.00036466
-0.115 | -0.0003795
-0.12 | -0.000394
-0.125 | -0.00040804
-0.13 | -0.0004221
-0.135 | -0.00043636
-0.14 | -0.0004497
-0.145 | -0.00046334
-0.15 | -0.00047682
-0.155 | -0.0004905
-0.16 | -0.0005031
-0.165 | -0.00051558
-0.17 | -0.00052892
-0.175 | -0.00054146
-0.18 | -0.00055338
-0.185 | -0.00056588
-0.19 | -0.0005781
-0.195 | -0.0005896
-0.2 | -0.00060144
-0.205 | -0.00061372
-0.21 | -0.00062514
-0.215 | -0.0006358
-0.22 | -0.00064698
-0.225 | -0.00065802
-0.23 | -0.00066836
-0.235 | -0.0006791
-0.24 | -0.00069006
-0.245 | -0.0007004
-0.25 | -0.00070996
-0.255 | -0.00072094
-0.26 | -0.00073086
-0.265 | -0.00073956
-0.27 | -0.00074956
-0.275 | -0.00075946
-0.28 | -0.00076832
-0.285 | -0.00077714
-0.29 | -0.00078678
-0.295 | -0.00079592
-0.3 | -0.00080412
-0.305 | -0.00081332
-0.31 | -0.00082218
-0.315 | -0.00082982
-0.32 | -0.0008383
-0.325 | -0.000847
-0.33 | -0.0008543
-0.335 | -0.0008617
-0.34 | -0.0008705
-0.345 | -0.00087818
-0.35 | -0.00088518
-0.355 | -0.00089264
-0.36 | -0.00090098
-0.365 | -0.00090794
-0.37 | -0.00091372
-0.375 | -0.00092186
-0.38 | -0.0009293
-0.385 | -0.00093512
-0.39 | -0.00094212
-0.395 | -0.00094964
-0.4 | -0.0009564
-0.405 | -0.00096216
-0.41 | -0.00096832
-0.415 | -0.00097566
-0.42 | -0.00098196
-0.425 | -0.00098742
-0.43 | -0.00099382
-0.435 | -0.00100078
-0.44 | -0.00100672
-0.445 | -0.00101162
-0.45 | -0.00101822
-0.455 | -0.00102492
-0.46 | -0.00102996
-0.465 | -0.00103526
-0.47 | -0.00104182
-0.475 | -0.00104816
-0.48 | -0.00105348
-0.485 | -0.00105886
-0.49 | -0.00106556
-0.495 | -0.00107164
-0.5 | -0.00107668
0 | -1.072934e-07
-0.005 | -2.125e-05
-0.01 | -4.2248e-05
-0.015 | -6.321e-05
-0.02 | -8.3928e-05
-0.025 | -0.000104302
-0.03 | -0.00012414
-0.035 | -0.00014462
-0.04 | -0.00016478
-0.045 | -0.00018454
-0.05 | -0.00020444
-0.055 | -0.00022408
-0.06 | -0.00024344
-0.065 | -0.0002627
-0.07 | -0.0002819
-0.075 | -0.00030068
-0.08 | -0.00031952
-0.085 | -0.00033824
-0.09 | -0.0003565
-0.095 | -0.0003746
-0.1 | -0.00039278
-0.105 | -0.0004108
-0.11 | -0.00042842
-0.115 | -0.0004457
-0.12 | -0.00046342
-0.125 | -0.00048106
-0.13 | -0.00049726
-0.135 | -0.00051466
-0.14 | -0.00053182
-0.145 | -0.0005477
-0.15 | -0.0005642
-0.155 | -0.00058064
-0.16 | -0.00059642
-0.165 | -0.00061226
-0.17 | -0.00062818
-0.175 | -0.00064354
-0.18 | -0.00065836
-0.185 | -0.0006739
-0.19 | -0.00068912
-0.195 | -0.00070332
-0.2 | -0.00071804
-0.205 | -0.00073332
-0.21 | -0.00074738
-0.215 | -0.0007612
-0.22 | -0.00077524
-0.225 | -0.00078948
-0.23 | -0.00080316
-0.235 | -0.0008159
-0.24 | -0.00082952
-0.245 | -0.00084354
-0.25 | -0.00085582
-0.255 | -0.00086816
-0.26 | -0.00088142
-0.265 | -0.0008931
-0.27 | -0.0009048
-0.275 | -0.0009168
-0.28 | -0.00092894
-0.285 | -0.00094072
-0.29 | -0.00095224
-0.295 | -0.00096372
-0.3 | -0.00097558
-0.305 | -0.00098616
-0.31 | -0.00099604
-0.315 | -0.001008
-0.32 | -0.00101828
-0.325 | -0.00102874
-0.33 | -0.00104024
-0.335 | -0.00105038
-0.34 | -0.00105978
-0.345 | -0.00106942
-0.35 | -0.00107952
-0.355 | -0.00108894
-0.36 | -0.00109876
-0.365 | -0.00110828
-0.37 | -0.00111664
-0.375 | -0.00112564
-0.38 | -0.00113504
-0.385 | -0.001143
-0.39 | -0.0011496
-0.395 | -0.001159
-0.4 | -0.0011666
-0.405 | -0.0011762
-0.41 | -0.0011846
-0.415 | -0.0011916
-0.42 | -0.0012004
-0.425 | -0.0012086
-0.43 | -0.0012152
-0.435 | -0.0012232
-0.44 | -0.001232
-0.445 | -0.001239
-0.45 | -0.0012454
-0.455 | -0.0012542
-0.46 | -0.0012604
-0.465 | -0.0012662
-0.47 | -0.0012748
-0.475 | -0.0012822
-0.48 | -0.001288
-0.485 | -0.0012942
-0.49 | -0.0013026
-0.495 | -0.0013084
-0.5 | -0.0013138
0 | -1.15006e-07
-0.005 | -2.3066e-05
-0.01 | -4.5634e-05
-0.015 | -6.8006e-05
-0.02 | -9.0524e-05
-0.025 | -0.000112882
-0.03 | -0.00013432
-0.035 | -0.00015638
-0.04 | -0.00017834
-0.045 | -0.00020014
-0.05 | -0.00022148
-0.055 | -0.00024298
-0.06 | -0.0002645
-0.065 | -0.00028558
-0.07 | -0.0003062
-0.075 | -0.00032734
-0.08 | -0.00034796
-0.085 | -0.00036846
-0.09 | -0.00038904
-0.095 | -0.00040914
-0.1 | -0.00042884
-0.105 | -0.0004486
-0.11 | -0.0004685
-0.115 | -0.00048794
-0.12 | -0.00050728
-0.125 | -0.00052718
-0.13 | -0.00054604
-0.135 | -0.0005641
-0.14 | -0.00058338
-0.145 | -0.00060212
-0.15 | -0.0006201
-0.155 | -0.0006385
-0.16 | -0.00065672
-0.165 | -0.00067408
-0.17 | -0.00069118
-0.175 | -0.00070862
-0.18 | -0.0007259
-0.185 | -0.0007428
-0.19 | -0.0007601
-0.195 | -0.0007769
-0.2 | -0.00079222
-0.205 | -0.00080806
-0.21 | -0.00082494
-0.215 | -0.00084122
-0.22 | -0.00085746
-0.225 | -0.00087432
-0.23 | -0.00088908
-0.235 | -0.00090402
-0.24 | -0.00091968
-0.245 | -0.00093474
-0.25 | -0.0009489
-0.255 | -0.00096342
-0.26 | -0.0009776
-0.265 | -0.00099128
-0.27 | -0.0010054
-0.275 | -0.00102022
-0.28 | -0.00103378
-0.285 | -0.00104688
-0.29 | -0.00106102
-0.295 | -0.00107514
-0.3 | -0.0010875
-0.305 | -0.00110084
-0.31 | -0.00111434
-0.315 | -0.0011269
-0.32 | -0.00113914
-0.325 | -0.0011448
-0.33 | -0.0011586
-0.335 | -0.0011728
-0.34 | -0.0011852
-0.345 | -0.0011964
-0.35 | -0.001208
-0.355 | -0.0012208
-0.36 | -0.001232
-0.365 | -0.0012412
-0.37 | -0.0012528
-0.375 | -0.0012642
-0.38 | -0.001273
-0.385 | -0.001284
-0.39 | -0.0012944
-0.395 | -0.0013042
-0.4 | -0.0013144
-0.405 | -0.0013238
-0.41 | -0.0013334
-0.415 | -0.0013436
-0.42 | -0.0013522
-0.425 | -0.0013606
-0.43 | -0.0013706
-0.435 | -0.0013786
-0.44 | -0.0013868
-0.445 | -0.0013964
-0.45 | -0.001407
-0.455 | -0.0014154
-0.46 | -0.0014228
-0.465 | -0.0014318
-0.47 | -0.0014396
-0.475 | -0.001446
-0.48 | -0.001454
-0.485 | -0.0014618
-0.49 | -0.0014696
-0.495 | -0.0014768
-0.5 | -0.001483
0 | -1.150058e-07
-0.005 | -2.3456e-05
-0.01 | -4.6766e-05
-0.015 | -6.966e-05
-0.02 | -9.282e-05
-0.025 | -0.0001161
-0.03 | -0.00013928
-0.035 | -0.00016208
-0.04 | -0.00018488
-0.045 | -0.00020788
-0.05 | -0.00023032
-0.055 | -0.00025276
-0.06 | -0.00027546
-0.065 | -0.00029864
-0.07 | -0.00032072
-0.075 | -0.00034348
-0.08 | -0.0003659
-0.085 | -0.00038796
-0.09 | -0.00041002
-0.095 | -0.00043234
-0.1 | -0.00045326
-0.105 | -0.0004751
-0.11 | -0.0004971
-0.115 | -0.00051884
-0.12 | -0.00053996
-0.125 | -0.0005615
-0.13 | -0.0005826
-0.135 | -0.00060338
-0.14 | -0.0006243
-0.145 | -0.0006456
-0.15 | -0.00066706
-0.155 | -0.0006875
-0.16 | -0.00070862
-0.165 | -0.00072912
-0.17 | -0.00074858
-0.175 | -0.00076942
-0.18 | -0.0007898
-0.185 | -0.0008083
-0.19 | -0.00082812
-0.195 | -0.00084784
-0.2 | -0.0008668
-0.205 | -0.00088574
-0.21 | -0.00090522
-0.215 | -0.00092378
-0.22 | -0.00094226
-0.225 | -0.0009623
-0.23 | -0.00098136
-0.235 | -0.00099964
-0.24 | -0.00101836
-0.245 | -0.00103622
-0.25 | -0.00105422
-0.255 | -0.00107298
-0.26 | -0.00109086
-0.265 | -0.0011085
-0.27 | -0.00112396
-0.275 | -0.00114092
-0.28 | -0.0011536
-0.285 | -0.001173
-0.29 | -0.001191
-0.295 | -0.0012076
-0.3 | -0.0012254
-0.305 | -0.0012426
-0.31 | -0.0012588
-0.315 | -0.0012734
-0.32 | -0.0012894
-0.325 | -0.0013036
-0.33 | -0.0013192
-0.335 | -0.0013338
-0.34 | -0.0013482
-0.345 | -0.0013638
-0.35 | -0.0013778
-0.355 | -0.0013922
-0.36 | -0.001408
-0.365 | -0.0014238
-0.37 | -0.0014362
-0.375 | -0.0014504
-0.38 | -0.0014642
-0.385 | -0.0014776
-0.39 | -0.0014898
-0.395 | -0.0015032
-0.4 | -0.0015188
-0.405 | -0.0015332
-0.41 | -0.0015444
-0.415 | -0.0015568
-0.42 | -0.001569
-0.425 | -0.0015806
-0.43 | -0.00159
-0.435 | -0.0016028
-0.44 | -0.0016154
-0.445 | -0.0016258
-0.45 | -0.001637
-0.455 | -0.001649
-0.46 | -0.0016606
-0.465 | -0.0016722
-0.47 | -0.001681
-0.475 | -0.0016938
-0.48 | -0.001704
-0.485 | -0.001713
-0.49 | -0.0017232
-0.495 | -0.0017358
-0.5 | -0.0017466